## Values
Fieldname | Fieldvalue | Fieldunit
DateTime | 5/13/2026 8:19:13 AM
Coating_TS_LimitMinAbs | 70 | g/m²
Coating_TS_Nominal | 70 | g/m²
CoilID | 809780

## LengthProfiles
Length [m] | LP_Coating_TS_Avg [g/m²]
0 | 83.313461
23.053254 | 83.312431
46.106508 | 83.24955
69.159766 | 83.185127
92.213016 | 82.903938
115.266266 | 83.006653
138.319531 | 82.942696
161.372781 | 83.556282
184.426031 | 83.281525
207.479281 | 84.02771
230.532531 | 83.171165
253.585797 | 82.920319
276.639063 | 82.572876
299.692313 | 83.10112
322.745563 | 95.39872
345.798813 | 100.054123
368.852063 | 87.25914
391.905313 | 87.415001
414.958563 | 89.047348
438.011813 | 91.045258
461.065063 | 90.998207
484.118344 | 90.405655
507.171594 | 90.512527
530.224813 | 91.188019
553.278125 | 92.482376
576.331375 | 91.922211
599.384625 | 91.057259
622.437875 | 90.16835
645.491125 | 89.866859
668.544375 | 89.296463
691.597625 | 89.758705
714.650875 | 89.459587
737.704125 | 89.962494
760.757375 | 90.428596
783.810625 | 90.801201
806.863875 | 90.344215
829.917125 | 89.474548
852.970375 | 90.162689
876.023625 | 90.221794
899.076875 | 91.779663
922.130125 | 92.334892
945.183438 | 91.957115
968.236688 | 92.25145
991.289938 | 88.617432
1014.343188 | 88.2276
1037.396438 | 88.362167
1060.449625 | 88.607002
1083.502875 | 88.631966
1106.55625 | 88.885086
1129.6095 | 91.159004
1152.66275 | 90.842384
1175.716 | 87.662537
1198.76925 | 87.916077
1221.8225 | 88.92453
1244.87575 | 87.129509
1267.929 | 87.859802
1290.98225 | 89.470886
1314.0355 | 88.331894
1337.08875 | 87.965179
1360.142 | 88.428131
1383.19525 | 88.22448
1406.2485 | 88.267456
1429.30175 | 88.865082
1452.355 | 87.617928
1475.40825 | 82.590576
1498.4615 | 80.965508
1521.51475 | 80.821907
1544.568 | 82.110466
1567.62125 | 80.547005
1590.6745 | 81.091019
1613.72775 | 80.859924
1636.781 | 77.79483
1659.83425 | 78.399055
1682.8875 | 78.3405
1705.94075 | 78.341743
1728.994 | 78.169052
1752.04725 | 77.864922
1775.1005 | 77.587776
1798.15375 | 77.729103
1821.207 | 77.804291
1844.26025 | 77.713173
1867.313625 | 78.286499
1890.366875 | 78.555824
1913.420125 | 81.356384
1936.473375 | 81.611984
1959.526625 | 80.895615
1982.579875 | 81.030113
2005.633125 | 80.813416
2028.686375 | 81.038918
2051.739625 | 80.681351
2074.792875 | 78.781265
2097.846 | 78.784714
2120.89925 | 78.929924
2143.9525 | 78.624649
2167.00575 | 78.540359
2190.059 | 78.357605
2213.1125 | 78.423706
2236.16575 | 78.379662
2259.219 | 78.041092
2282.27225 | 78.47596
2305.3255 | 77.686638
2328.37875 | 77.695641
2351.432 | 76.877174
2374.48525 | 77.285835
2397.5385 | 77.118736
2420.59175 | 76.883087
2443.645 | 76.850777
2466.69825 | 77.356369
2489.7515 | 77.067772
2512.80475 | 76.815186
2535.858 | 76.445374
2558.91125 | 78.880226
2581.9645 | 79.248978
2605.01775 | 79.631996
2628.071 | 79.606323
2651.12425 | 78.738464
2674.1775 | 78.746933
2697.23075 | 76.870079
2720.284 | 76.937637
2743.33725 | 77.484909
2766.3905 | 76.148766
2789.44375 | 71.972191
2812.497 | 71.207954
2835.55025 | 67.450325
2858.6035 | 64.049881
2881.65675 | 62.837456
2904.71 | 62.489662
2927.76325 | 60.925087
2950.8165 | 61.148155
2973.86975 | 61.010506
2996.923 | 60.926785
3019.97625 | 61.404957
3043.0295 | 65.763664
3066.08275 | 68.274437
3089.136 | 67.519272
3112.18925 | 67.617973
3135.2425 | 67.676399
3158.29575 | 67.330566
3181.349 | 65.39389
3204.40225 | 64.771378
3227.4555 | 62.52103
3250.50875 | 61.947857
3273.562 | 61.178257
3296.61525 | 60.152481
3319.6685 | 60.496349
3342.72175 | 61.086521
3365.775 | 60.524208
3388.82825 | 60.500774
3411.8815 | 59.13401
3434.93475 | 58.87339
3457.988 | 59.057957
3481.04125 | 59.378242
3504.0945 | 59.538078
3527.14775 | 59.757439
3550.201 | 59.885582
3573.25425 | 60.222809
3596.3075 | 59.886272
3619.36075 | 59.252499
3642.414 | 58.246162
3665.46725 | 57.478138
3688.5205 | 59.258926
3711.574 | 64.828995
3734.62725 | 67.202614
3757.6805 | 69.614052
3780.73375 | 69.968437
3803.787 | 68.827095
3826.84025 | 68.853851
3849.8935 | 69.275673
3872.94675 | 68.833229
3896 | 69.092079