## Values
Fieldname | Fieldvalue | Fieldunit
DateTime | 5/13/2026 9:20:02 AM
Coating_TS_LimitMinAbs | 70 | g/m²
Coating_TS_Nominal | 70 | g/m²
CoilID | 810620

## LengthProfiles
Length [m] | LP_Coating_TS_Avg [g/m²]
0 | 59.18409
22.982559 | 68.57235
45.965117 | 68.999741
68.947672 | 68.138176
91.930234 | 68.214218
114.912797 | 67.893547
137.895344 | 67.65799
160.877906 | 67.30407
183.860469 | 67.052017
206.843031 | 67.548798
229.825594 | 67.119827
252.808141 | 66.976219
275.790688 | 66.939438
298.77325 | 67.435371
321.755813 | 67.728867
344.738375 | 73.019859
367.720938 | 77.51976
390.7035 | 78.616318
413.686063 | 85.943413
436.668625 | 86.350739
459.651188 | 87.9851
482.633719 | 87.774811
505.616281 | 88.037956
528.598875 | 87.980804
551.581375 | 87.369446
574.563938 | 86.710289
597.5465 | 86.316696
620.529063 | 87.453262
643.511625 | 86.978477
666.494188 | 86.759354
689.47675 | 87.131859
712.459313 | 87.974564
735.441875 | 87.822083
758.424438 | 88.112907
781.407 | 87.157654
804.389563 | 78.368332
827.372125 | 75.616226
850.354688 | 75.605392
873.33725 | 75.869095
896.319813 | 79.26461
919.302375 | 79.63678
942.284875 | 75.947403
965.267438 | 75.999191
988.25 | 75.908951
1011.232563 | 75.968285
1034.215125 | 76.210632
1057.19775 | 77.68161
1080.18025 | 75.723373
1103.16275 | 76.341255
1126.145375 | 75.376709
1149.127875 | 76.127785
1172.1105 | 78.647583
1195.093 | 78.725708
1218.075625 | 78.131546
1241.058125 | 79.276482
1264.04075 | 77.994217
1287.02325 | 79.670036
1310.005875 | 95.988747
1332.988375 | 88.65316
1355.971 | 88.981308
1378.9535 | 99.591148
1401.936125 | 97.696442
1424.918625 | 80.625565
1447.90125 | 80.633545
1470.88375 | 88.706573
1493.86625 | 90.369896
1516.848875 | 91.167564
1539.831375 | 90.379135
1562.814 | 91.032585
1585.7965 | 87.604538
1608.779125 | 87.343781
1631.761625 | 88.886421
1654.74425 | 85.867714
1677.72675 | 77.409927
1700.709375 | 79.538902
1723.691875 | 81.510559
1746.6745 | 82.191292
1769.657 | 77.938454
1792.639625 | 71.868309
1815.622125 | 66.896965
1838.60475 | 66.865044
1861.58725 | 67.544319
1884.56975 | 66.271378
1907.552375 | 62.252941
1930.534875 | 61.971256
1953.5175 | 62.884438
1976.5 | 61.541325
1999.482625 | 61.239311
2022.465125 | 60.766098
2045.44775 | 62.569107
2068.43025 | 68.180794
2091.412875 | 68.230133
2114.3955 | 73.882561
2137.378 | 72.242828
2160.3605 | 74.131943
2183.343 | 73.877609
2206.3255 | 73.908058
2229.30825 | 74.042053
2252.29075 | 73.552261
2275.27325 | 83.973343
2298.25575 | 91.087685
2321.2385 | 87.204872
2344.221 | 71.762932
2367.2035 | 71.819603
2390.186 | 72.782303
2413.16875 | 73.099174
2436.15125 | 92.997543
2459.13375 | 94.168633
2482.11625 | 93.798759
2505.099 | 94.671486
2528.0815 | 92.65522
2551.064 | 92.094643
2574.0465 | 92.01162
2597.029 | 92.069702
2620.01175 | 85.347107
2642.99425 | 75.102936
2665.97675 | 72.003967
2688.95925 | 72.690186
2711.942 | 72.309578
2734.9245 | 67.346909
2757.907 | 61.503819
2780.8895 | 60.967045
2803.87225 | 59.894566
2826.85475 | 57.183403
2849.83725 | 57.733925
2872.81975 | 57.666691
2895.8025 | 58.146172
2918.785 | 62.450687
2941.7675 | 63.869324
2964.75 | 65.134064
2987.7325 | 71.13205
3010.71525 | 75.274384
3033.69775 | 75.143097
3056.68025 | 74.214645
3079.66275 | 72.806046
3102.6455 | 72.842827
3125.628 | 72.751869
3148.6105 | 72.911079
3171.593 | 72.009926
3194.57575 | 72.984039
3217.55825 | 72.763153
3240.54075 | 68.342186
3263.52325 | 68.850655
3286.506 | 68.85955
3309.4885 | 69.162895
3332.471 | 67.078407
3355.4535 | 67.377953
3378.436 | 67.128387
3401.41875 | 67.17765
3424.40125 | 66.997009
3447.38375 | 67.083855
3470.36625 | 66.919212
3493.349 | 67.013557
3516.3315 | 66.934044
3539.314 | 67.672333
3562.2965 | 68.237091
3585.27925 | 67.864471
3608.26175 | 67.617813
3631.24425 | 67.70137
3654.22675 | 67.610054
3677.2095 | 67.534767
3700.192 | 66.710838
3723.1745 | 66.256943
3746.157 | 66.083153
3769.1395 | 74.492737
3792.12225 | 75.331955
3815.10475 | 76.135704
3838.08725 | 75.63176
3861.06975 | 75.650238
3884.0525 | 77.428917
3907.035 | 77.717857
3930.0175 | 77.840225
3953 | 78.229195