## Values
Fieldname | Fieldvalue | Fieldunit
DateTime | 5/13/2026 10:20:12 AM
Coating_TS_LimitMinAbs | 70 | g/m²
Coating_TS_Nominal | 70 | g/m²
CoilID | 810370

## LengthProfiles
Length [m] | LP_Coating_TS_Avg [g/m²]
0 | 67.260887
23.264705 | 79.289383
46.52941 | 78.998497
69.794117 | 79.457199
93.05882 | 79.522736
116.323523 | 79.024574
139.588234 | 79.119568
162.852938 | 78.696266
186.117641 | 77.947327
209.382344 | 77.643181
232.647047 | 77.697754
255.91175 | 77.249168
279.176469 | 79.161079
302.441156 | 84.680016
325.705875 | 95.56076
348.970563 | 98.849129
372.235281 | 90.236298
395.5 | 91.422867
418.764688 | 90.198135
442.029406 | 89.736847
465.294094 | 90.620071
488.558813 | 90.369865
511.8235 | 90.894714
535.088188 | 91.80574
558.352938 | 91.542847
581.617625 | 92.221924
604.882313 | 92.139999
628.147063 | 92.522827
651.41175 | 93.069138
674.676438 | 94.770302
697.941125 | 93.234642
721.205875 | 92.520264
744.470563 | 90.942062
767.73525 | 86.683472
791 | 86.52803
814.264688 | 88.682877
837.529375 | 86.879204
860.794063 | 89.410004
884.058813 | 89.338463
907.3235 | 89.243401
930.588188 | 88.635757
953.852938 | 85.254051
977.117625 | 84.881294
1000.382313 | 84.363525
1023.647 | 84.630806
1046.91175 | 85.170311
1070.176375 | 87.395111
1093.441125 | 85.359589
1116.705875 | 84.479279
1139.9705 | 83.610184
1163.23525 | 84.012833
1186.5 | 84.083931
1209.764625 | 83.998833
1233.029375 | 84.827866
1256.294125 | 84.829369
1279.55875 | 85.673279
1302.8235 | 85.237122
1326.08825 | 85.439789
1349.352875 | 85.299919
1372.617625 | 84.418488
1395.88225 | 84.105858
1419.147 | 84.69503
1442.41175 | 85.176704
1465.676375 | 84.634033
1488.941125 | 84.809311
1512.205875 | 84.511368
1535.4705 | 84.103844
1558.73525 | 83.841705
1582 | 83.921074
1605.264625 | 84.323082
1628.529375 | 84.141388
1651.794 | 85.255341
1675.05875 | 86.10743
1698.3235 | 86.382713
1721.588125 | 87.638535
1744.852875 | 87.768822
1768.117625 | 86.916275
1791.38225 | 84.111794
1814.647 | 84.385239
1837.91175 | 83.846909
1861.176375 | 84.080826
1884.441125 | 85.989388
1907.705875 | 85.817276
1930.9705 | 85.119041
1954.23525 | 84.550591
1977.499875 | 84.244255
2000.764625 | 83.669586
2024.029375 | 85.088844
2047.294 | 84.61055
2070.55875 | 84.48629
2093.8235 | 84.200478
2117.08825 | 84.04467
2140.35275 | 82.391396
2163.6175 | 82.458885
2186.88225 | 83.105186
2210.147 | 86.92437
2233.41175 | 86.872681
2256.6765 | 83.804825
2279.941 | 83.980965
2303.20575 | 83.002083
2326.4705 | 83.158241
2349.73525 | 85.598808
2373 | 85.591675
2396.2645 | 83.382431
2419.52925 | 83.329193
2442.794 | 83.55867
2466.05875 | 83.55957
2489.3235 | 83.355392
2512.58825 | 83.55204
2535.85275 | 84.915421
2559.1175 | 84.850098
2582.38225 | 86.326859
2605.647 | 87.285576
2628.91175 | 86.641808
2652.1765 | 87.097153
2675.441 | 83.7799
2698.70575 | 83.134277
2721.9705 | 83.798454
2745.23525 | 83.45649
2768.5 | 87.061134
2791.7645 | 84.980186
2815.02925 | 83.291336
2838.294 | 83.622147
2861.55875 | 85.091721
2884.8235 | 84.940895
2908.08825 | 82.781746
2931.35275 | 78.816002
2954.6175 | 76.693199
2977.88225 | 72.860023
3001.147 | 69.946152
3024.41175 | 70.064407
3047.67625 | 71.674629
3070.941 | 71.343834
3094.20575 | 71.007416
3117.4705 | 68.630463
3140.73525 | 62.300911
3164 | 61.980106
3187.2645 | 60.259201
3210.52925 | 59.876385
3233.794 | 57.673336
3257.05875 | 56.858887
3280.3235 | 57.17001
3303.588 | 57.134422
3326.85275 | 57.077435
3350.1175 | 57.200848
3373.38225 | 57.54097
3396.647 | 56.97847
3419.91175 | 57.196877
3443.17625 | 57.097038
3466.441 | 57.387703
3489.70575 | 57.415104
3512.9705 | 57.39254
3536.23525 | 54.970486
3559.5 | 55.255215
3582.7645 | 55.661285
3606.02925 | 56.105675
3629.294 | 55.600342
3652.55875 | 52.552116
3675.8235 | 49.982178
3699.088 | 45.3694
3722.35275 | 40.811878
3745.6175 | 45.48769
3768.88225 | 58.857143
3792.147 | 61.759502
3815.41175 | 64.264626
3838.67625 | 63.72551
3861.941 | 65.484047
3885.20575 | 65.577461
3908.4705 | 66.310394
3931.73525 | 66.626205
3954.99975 | 66.731674