## Values
Fieldname | Fieldvalue | Fieldunit
DateTime | 5/13/2026 11:19:00 AM
Coating_TS_LimitMinAbs | 70 | g/m²
Coating_TS_Nominal | 70 | g/m²
CoilID | 809750

## LengthProfiles
Length [m] | LP_Coating_TS_Avg [g/m²]
0 | 65.567863
23.89759 | 65.604584
47.79518 | 66.191277
71.692766 | 65.623528
95.590359 | 65.378304
119.487953 | 65.749931
143.385531 | 65.886307
167.283125 | 66.142448
191.180719 | 65.87104
215.078313 | 65.796478
238.975906 | 65.537682
262.8735 | 66.023132
286.771063 | 65.557823
310.668656 | 72.463348
334.56625 | 81.297218
358.463844 | 81.559761
382.361438 | 80.984711
406.259031 | 81.649239
430.156625 | 82.382782
454.054219 | 82.857132
477.951813 | 82.581276
501.849375 | 81.91526
525.747 | 82.08741
549.644563 | 81.679855
573.542125 | 81.840675
597.43975 | 81.52108
621.337313 | 82.223221
645.234938 | 82.483261
669.1325 | 82.360107
693.030125 | 82.258446
716.927688 | 82.715714
740.825313 | 82.176292
764.722875 | 81.979645
788.620438 | 82.073067
812.518063 | 82.07589
836.415625 | 83.100166
860.31325 | 82.931885
884.210813 | 82.550087
908.108438 | 82.525139
932.006 | 82.474785
955.903625 | 83.460976
979.801188 | 83.944107
1003.69875 | 83.859314
1027.596375 | 83.253822
1051.494 | 83.010468
1075.3915 | 83.263008
1099.289125 | 83.543907
1123.18675 | 83.353745
1147.08425 | 83.748085
1170.981875 | 84.176399
1194.8795 | 83.877235
1218.777125 | 83.149513
1242.674625 | 73.199615
1266.57225 | 72.608414
1290.469875 | 72.940361
1314.3675 | 72.0187
1338.265 | 72.532616
1362.162625 | 72.569946
1386.06025 | 71.616257
1409.95775 | 71.682205
1433.855375 | 71.998009
1457.753 | 72.008141
1481.650625 | 71.402992
1505.548125 | 71.876526
1529.44575 | 72.326874
1553.343375 | 72.490608
1577.240875 | 71.565887
1601.1385 | 71.692207
1625.036125 | 71.914238
1648.93375 | 71.493919
1672.83125 | 71.903061
1696.728875 | 71.640732
1720.6265 | 71.484871
1744.524 | 71.683861
1768.421625 | 72.407829
1792.31925 | 71.001297
1816.216875 | 71.104378
1840.114375 | 71.551659
1864.012 | 71.059784
1887.909625 | 71.220963
1911.80725 | 71.395454
1935.70475 | 71.11187
1959.602375 | 71.538177
1983.5 | 71.644241
2007.3975 | 71.709457
2031.295125 | 71.67482
2055.19275 | 71.367798
2079.090375 | 72.607895
2102.988 | 71.383934
2126.8855 | 72.113541
2150.783 | 72.76371
2174.68075 | 74.407486
2198.57825 | 78.434067
2222.47575 | 78.857521
2246.3735 | 78.381805
2270.271 | 78.719376
2294.1685 | 78.929482
2318.06625 | 79.09462
2341.96375 | 78.691231
2365.8615 | 78.622826
2389.759 | 78.611824
2413.6565 | 78.174278
2437.55425 | 78.201088
2461.45175 | 78.574684
2485.34925 | 78.42173
2509.247 | 78.455475
2533.1445 | 78.233826
2557.042 | 78.330757
2580.93975 | 78.157547
2604.83725 | 77.989975
2628.735 | 78.411423
2652.6325 | 78.548134
2676.53 | 76.903343
2700.42775 | 77.846985
2724.32525 | 78.275139
2748.22275 | 78.037277
2772.1205 | 77.96981
2796.018 | 76.898659
2819.9155 | 76.620995
2843.81325 | 75.273262
2867.71075 | 75.263939
2891.60825 | 75.40657
2915.506 | 75.847336
2939.4035 | 76.664467
2963.30125 | 75.865776
2987.19875 | 75.783272
3011.09625 | 75.783722
3034.994 | 71.782967
3058.8915 | 66.744827
3082.789 | 64.773048
3106.68675 | 65.178368
3130.58425 | 68.868103
3154.48175 | 72.497803
3178.3795 | 71.651199
3202.277 | 71.799751
3226.17475 | 71.69825
3250.07225 | 70.479637
3273.96975 | 70.09594
3297.8675 | 71.772736
3321.765 | 71.019638
3345.6625 | 71.690514
3369.56025 | 71.764404
3393.45775 | 71.753304
3417.35525 | 71.481728
3441.253 | 71.844032
3465.1505 | 71.515244
3489.048 | 71.381393
3512.94575 | 71.369301
3536.84325 | 72.052902
3560.741 | 71.939896
3584.6385 | 65.984673
3608.536 | 61.233997
3632.43375 | 59.263657
3656.33125 | 58.091614
3680.22875 | 57.193356
3704.1265 | 57.103691
3728.024 | 57.647755
3751.9215 | 64.855499
3775.81925 | 65.250511
3799.71675 | 65.864304
3823.6145 | 66.141167
3847.512 | 64.356621
3871.4095 | 64.774368
3895.30725 | 64.87764
3919.20475 | 65.153114
3943.10225 | 63.835903
3967 | 64.957497