## Values
Fieldname | Fieldvalue | Fieldunit
DateTime | 5/13/2026 12:25:17 PM
Coating_TS_LimitMinAbs | 70 | g/m²
Coating_TS_Nominal | 70 | g/m²
CoilID | 810230

## LengthProfiles
Length [m] | LP_Coating_TS_Avg [g/m²]
0 | 64.390457
21.256684 | 64.444107
42.513367 | 64.542091
63.770051 | 63.933052
85.026734 | 64.325798
106.283422 | 64.953827
127.540102 | 64.064392
148.796781 | 64.211472
170.053469 | 64.306709
191.310156 | 63.91787
212.566844 | 64.43029
233.823516 | 64.232521
255.080203 | 64.018761
276.336875 | 63.920353
297.593563 | 69.412018
318.85025 | 71.440567
340.106938 | 74.338837
361.363625 | 73.60099
382.620313 | 74.563385
403.877 | 73.882317
425.133688 | 73.601326
446.390344 | 73.265503
467.647031 | 73.428154
488.903719 | 73.712151
510.160406 | 74.626175
531.417063 | 74.576996
552.67375 | 74.030212
573.930438 | 73.914047
595.187125 | 73.856163
616.443813 | 75.537422
637.7005 | 74.884262
658.957188 | 74.247498
680.213875 | 74.418747
701.470563 | 74.233521
722.72725 | 74.191772
743.983938 | 75.375801
765.240625 | 75.628746
786.497313 | 75.113045
807.754 | 74.679855
829.010688 | 74.403893
850.267375 | 74.649635
871.524 | 75.599747
892.780688 | 74.810471
914.037375 | 74.566635
935.294063 | 74.34951
956.55075 | 74.041122
977.807438 | 73.809525
999.064125 | 74.234673
1020.320813 | 74.037498
1041.5775 | 73.680649
1062.834125 | 73.706352
1084.090875 | 73.897377
1105.3475 | 73.877068
1126.60425 | 73.538727
1147.860875 | 73.941132
1169.117625 | 73.802719
1190.37425 | 73.758537
1211.631 | 74.127251
1232.887625 | 74.112579
1254.144375 | 73.828094
1275.401 | 74.693611
1296.65775 | 73.197533
1317.914375 | 73.771347
1339.171125 | 73.795258
1360.42775 | 74.088036
1381.684375 | 75.411896
1402.941125 | 74.711914
1424.19775 | 74.208931
1445.4545 | 74.635239
1466.711125 | 74.390053
1487.967875 | 75.135483
1509.2245 | 74.897942
1530.48125 | 76.238335
1551.737875 | 74.923775
1572.994625 | 74.759277
1594.25125 | 74.05761
1615.508 | 74.553154
1636.764625 | 74.75135
1658.021375 | 74.315475
1679.278 | 75.105576
1700.53475 | 75.050316
1721.791375 | 74.566452
1743.048 | 74.079773
1764.30475 | 73.344231
1785.561375 | 73.628075
1806.818125 | 73.19751
1828.07475 | 73.813545
1849.3315 | 75.167519
1870.588125 | 74.292946
1891.844875 | 75.009972
1913.1015 | 74.091927
1934.35825 | 74.323151
1955.614875 | 74.552681
1976.871625 | 74.099442
1998.12825 | 73.829514
2019.385 | 74.058998
2040.641625 | 74.204689
2061.89825 | 76.76342
2083.155 | 76.3209
2104.41175 | 77.873283
2125.66825 | 79.869583
2146.925 | 80.214264
2168.18175 | 80.030045
2189.4385 | 81.229568
2210.695 | 82.40876
2231.95175 | 79.995438
2253.2085 | 80.72905
2274.46525 | 84.460739
2295.72175 | 84.775589
2316.9785 | 85.959846
2338.23525 | 85.583755
2359.492 | 85.896049
2380.7485 | 86.847534
2402.00525 | 85.364395
2423.262 | 85.41938
2444.5185 | 85.371101
2465.77525 | 84.986786
2487.032 | 83.675133
2508.28875 | 85.559044
2529.54525 | 84.559074
2550.802 | 84.612778
2572.05875 | 84.299362
2593.3155 | 85.646156
2614.572 | 85.818047
2635.82875 | 86.670135
2657.0855 | 84.960052
2678.34225 | 85.372093
2699.59875 | 84.444618
2720.8555 | 84.718529
2742.11225 | 84.680191
2763.36875 | 84.24736
2784.6255 | 83.819618
2805.88225 | 83.875687
2827.139 | 83.98571
2848.3955 | 84.059914
2869.65225 | 84.49295
2890.909 | 84.196083
2912.16575 | 84.393715
2933.42225 | 84.356888
2954.679 | 83.951935
2975.93575 | 84.802071
2997.1925 | 84.344063
3018.449 | 84.821396
3039.70575 | 84.59903
3060.9625 | 85.493279
3082.219 | 84.71962
3103.47575 | 80.841904
3124.7325 | 77.814262
3145.98925 | 77.887627
3167.24575 | 77.571884
3188.5025 | 77.653458
3209.75925 | 78.721443
3231.016 | 77.666367
3252.2725 | 78.885925
3273.52925 | 75.125275
3294.786 | 67.998299
3316.04275 | 66.558075
3337.29925 | 65.909142
3358.556 | 64.275108
3379.81275 | 64.728447
3401.0695 | 64.06131
3422.326 | 63.458851
3443.58275 | 63.613266
3464.8395 | 62.808014
3486.096 | 62.96867
3507.35275 | 63.257065
3528.6095 | 63.566692
3549.86625 | 63.11874
3571.12275 | 63.551483
3592.3795 | 63.792629
3613.63625 | 63.603767
3634.893 | 63.578754
3656.1495 | 63.591217
3677.40625 | 64.501373
3698.663 | 64.504303
3719.91975 | 64.355606
3741.17625 | 63.88913
3762.433 | 64.155098
3783.68975 | 64.735001
3804.94625 | 71.761879
3826.203 | 72.538368
3847.45975 | 73.952164
3868.7165 | 73.626503
3889.973 | 73.041138
3911.22975 | 72.453262
3932.4865 | 71.847374
3953.74325 | 74.225571
3974.99975 | 73.714966