## Values
Fieldname | Fieldvalue | Fieldunit
DateTime | 5/13/2026 1:35:50 PM
Coating_TS_LimitMinAbs | 70 | g/m²
Coating_TS_Nominal | 70 | g/m²
CoilID | 810160

## LengthProfiles
Length [m] | LP_Coating_TS_Avg [g/m²]
0 | 81.074654
22.078432 | 81.172661
44.156863 | 88.318634
66.235297 | 88.184326
88.313727 | 87.942001
110.392156 | 88.660095
132.470594 | 88.174316
154.549016 | 87.243889
176.627453 | 87.985817
198.705891 | 88.570061
220.784313 | 88.358475
242.86275 | 87.766548
264.941188 | 88.174889
287.019625 | 87.868202
309.098031 | 88.333374
331.176469 | 87.806793
353.254906 | 87.75679
375.333344 | 88.014679
397.411781 | 87.880165
419.490188 | 88.34462
441.568625 | 88.178841
463.647063 | 88.499718
485.7255 | 88.349678
507.803938 | 87.873108
529.882375 | 89.426788
551.960813 | 88.243523
574.03925 | 88.281631
596.117625 | 88.84462
618.196063 | 88.748398
640.2745 | 89.567314
662.352938 | 89.616081
684.431375 | 90.503983
706.509813 | 90.38475
728.58825 | 88.48024
750.666688 | 88.75602
772.745125 | 89.249863
794.823563 | 88.647835
816.902 | 88.663437
838.980375 | 89.015434
861.058813 | 90.452675
883.13725 | 89.323059
905.215688 | 89.291771
927.294125 | 88.469658
949.372563 | 88.645447
971.451 | 88.33799
993.529438 | 88.286339
1015.607875 | 88.481308
1037.686313 | 88.915787
1059.76475 | 89.603897
1081.843125 | 88.463753
1103.921625 | 89.237976
1126 | 99.935387
1148.0785 | 97.658928
1170.156875 | 97.571159
1192.23525 | 98.531349
1214.31375 | 95.689331
1236.392125 | 95.181839
1258.470625 | 94.850128
1280.549 | 95.191933
1302.6275 | 94.197418
1324.705875 | 94.234131
1346.784375 | 94.583878
1368.86275 | 93.679642
1390.94125 | 94.135292
1413.019625 | 94.679138
1435.098 | 92.909836
1457.1765 | 92.621162
1479.254875 | 92.774918
1501.333375 | 92.5895
1523.41175 | 93.341911
1545.49025 | 93.953522
1567.568625 | 92.524467
1589.647125 | 93.302673
1611.7255 | 92.948418
1633.804 | 94.08033
1655.882375 | 94.190224
1677.96075 | 93.637329
1700.03925 | 93.515717
1722.117625 | 93.544716
1744.196125 | 93.45565
1766.2745 | 93.889648
1788.353 | 93.50444
1810.431375 | 93.801025
1832.509875 | 93.343483
1854.58825 | 93.116203
1876.66675 | 93.727631
1898.745125 | 92.718849
1920.8235 | 92.717751
1942.902 | 92.600761
1964.980375 | 92.002411
1987.058875 | 92.014175
2009.13725 | 92.544579
2031.21575 | 92.145782
2053.294125 | 91.745399
2075.372625 | 91.409561
2097.451 | 91.461128
2119.5295 | 91.616814
2141.60775 | 91.765541
2163.68625 | 82.445793
2185.76475 | 82.750793
2207.84325 | 82.6259
2229.9215 | 82.761383
2252 | 82.793564
2274.0785 | 82.30014
2296.157 | 82.497833
2318.23525 | 82.225243
2340.31375 | 82.397408
2362.39225 | 82.628128
2384.4705 | 82.081215
2406.549 | 82.046295
2428.6275 | 82.324257
2450.706 | 82.09462
2472.78425 | 81.505943
2494.86275 | 81.301514
2516.94125 | 81.468208
2539.01975 | 81.340195
2561.098 | 81.852333
2583.1765 | 83.066864
2605.255 | 83.339897
2627.33325 | 82.327812
2649.41175 | 82.111801
2671.49025 | 82.599762
2693.56875 | 82.772324
2715.647 | 82.868912
2737.7255 | 83.011658
2759.804 | 82.892555
2781.8825 | 82.725296
2803.96075 | 82.14061
2826.03925 | 82.6334
2848.11775 | 82.103706
2870.196 | 82.125755
2892.2745 | 82.667152
2914.353 | 82.44429
2936.4315 | 83.398872
2958.50975 | 82.774803
2980.58825 | 82.272728
3002.66675 | 76.663002
3024.74525 | 75.325493
3046.8235 | 70.554146
3068.902 | 68.691986
3090.9805 | 67.930275
3113.05875 | 65.342102
3135.13725 | 65.620338
3157.21575 | 64.402718
3179.29425 | 62.35181
3201.3725 | 59.982193
3223.451 | 60.612576
3245.5295 | 60.913738
3267.608 | 61.067791
3289.68625 | 59.826405
3311.76475 | 60.208626
3333.84325 | 60.425808
3355.9215 | 61.724346
3378 | 60.146805