## Values
Fieldname | Fieldvalue | Fieldunit
DateTime | 5/13/2026 2:41:05 PM
Coating_TS_LimitMinAbs | 70 | g/m²
Coating_TS_Nominal | 70 | g/m²
CoilID | 810790

## LengthProfiles
Length [m] | LP_Coating_TS_Avg [g/m²]
0 | 111.158585
21.370129 | 111.162086
42.740258 | 111.504654
64.110387 | 112.148018
85.480516 | 112.025833
106.850641 | 112.391197
128.220773 | 111.770134
149.590906 | 111.857628
170.961031 | 112.285194
192.331156 | 112.697594
213.701281 | 112.666252
235.071422 | 112.202354
256.441547 | 112.642097
277.811688 | 112.949898
299.181813 | 113.281197
320.551938 | 113.202789
341.922063 | 114.331291
363.292188 | 118.458389
384.662313 | 121.239807
406.032438 | 120.248207
427.402563 | 120.657249
448.772719 | 120.535576
470.142844 | 118.626907
491.512969 | 100.615791
512.883094 | 90.964523
534.25325 | 92.02446
555.623375 | 91.855865
576.9935 | 90.47831
598.363625 | 90.50428
619.73375 | 90.896416
641.103875 | 90.976074
662.474 | 90.599068
683.844125 | 90.907234
705.21425 | 90.512794
726.584375 | 90.628708
747.9545 | 91.007645
769.324625 | 90.927048
790.69475 | 90.529289
812.064875 | 89.974739
833.435 | 89.966095
854.805125 | 90.290298
876.175313 | 83.01683
897.545438 | 62.363083
918.915563 | 63.440521
940.285688 | 62.91404
961.655813 | 53.809296
983.025938 | 71.249969
1004.396063 | 70.823692
1025.766188 | 70.844101
1047.136313 | 70.473289
1068.5065 | 69.723473
1089.876625 | 67.7668
1111.24675 | 67.398552
1132.616875 | 67.568504
1153.987 | 67.570923
1175.357125 | 67.008217
1196.72725 | 67.417435
1218.097375 | 67.887001
1239.4675 | 67.517136
1260.837625 | 67.368317
1282.20775 | 67.406181
1303.577875 | 68.275948
1324.948 | 68.408516
1346.318125 | 68.784332
1367.68825 | 69.618469
1389.058375 | 67.514427
1410.4285 | 67.32341
1431.798625 | 67.341164
1453.16875 | 67.088348
1474.538875 | 67.352448
1495.909 | 67.73806
1517.279125 | 67.944786
1538.64925 | 67.951591
1560.019375 | 68.177116
1581.3895 | 68.182785
1602.759625 | 68.072113
1624.12975 | 67.992569
1645.499875 | 67.976341
1666.87 | 68.456154
1688.240125 | 68.069748
1709.61025 | 68.869949
1730.9805 | 67.742249
1752.350625 | 68.080063
1773.72075 | 69.367012
1795.090875 | 69.493805
1816.461 | 69.148193
1837.831125 | 69.064743
1859.20125 | 69.406876
1880.571375 | 69.516518
1901.9415 | 72.906387
1923.311625 | 73.83654
1944.68175 | 73.883057
1966.051875 | 73.974701
1987.422 | 73.799637
2008.792125 | 73.248207
2030.16225 | 73.254143
2051.532375 | 73.315201
2072.9025 | 74.340134
2094.272625 | 74.481178
2115.64275 | 75.221504
2137.013 | 74.718819
2158.383 | 76.136909
2179.75325 | 74.753181
2201.12325 | 72.03363
2222.4935 | 72.215523
2243.8635 | 72.617493
2265.23375 | 73.465103
2286.60375 | 82.987724
2307.974 | 96.904648
2329.344 | 83.740089
2350.71425 | 82.432869
2372.08425 | 79.767143
2393.4545 | 77.494125
2414.8245 | 76.02948
2436.19475 | 75.843674
2457.56475 | 75.231079
2478.935 | 75.279305
2500.305 | 72.085342
2521.67525 | 72.426147
2543.04525 | 71.844505
2564.4155 | 72.227371
2585.7855 | 72.367661
2607.15575 | 69.167961
2628.52575 | 66.734253
2649.896 | 65.468002
2671.266 | 64.348907
2692.63625 | 64.561348
2714.00625 | 64.195778
2735.3765 | 64.232124
2756.74675 | 63.722355
2778.11675 | 64.06057
2799.487 | 64.122017
2820.857 | 63.778778
2842.22725 | 63.446423
2863.59725 | 63.26004
2884.9675 | 63.678181
2906.3375 | 63.890907
2927.70775 | 63.689369
2949.07775 | 64.635223
2970.448 | 66.727081
2991.818 | 68.015282
3013.18825 | 68.35231
3034.55825 | 68.066811
3055.9285 | 66.751381
3077.2985 | 65.201027
3098.66875 | 65.452248
3120.03875 | 66.335648
3141.409 | 72.816322
3162.779 | 79.21666
3184.14925 | 68.168137
3205.51925 | 68.360413
3226.8895 | 73.872963
3248.2595 | 74.386391
3269.62975 | 73.798058
3290.99975 | 73.570915