## Values
Fieldname | Fieldvalue | Fieldunit
DateTime | 5/13/2026 3:39:43 PM
Coating_TS_LimitMinAbs | 70 | g/m²
Coating_TS_Nominal | 70 | g/m²
CoilID | 810760

## LengthProfiles
Length [m] | LP_Coating_TS_Avg [g/m²]
0 | 62.05714
23.797469 | 62.036098
47.594938 | 60.324295
71.392406 | 59.322037
95.189875 | 67.919655
118.987344 | 73.544205
142.784813 | 73.616501
166.582281 | 73.935738
190.37975 | 74.126137
214.177219 | 73.942352
237.974688 | 73.972015
261.772156 | 74.021599
285.569625 | 66.84713
309.367094 | 66.75293
333.164563 | 66.619095
356.962031 | 66.606094
380.7595 | 66.351151
404.556969 | 66.518089
428.354438 | 66.496323
452.151906 | 66.300911
475.949375 | 73.667671
499.746844 | 77.102707
523.544313 | 77.152412
547.34175 | 77.008568
571.13925 | 78.488579
594.93675 | 80.811394
618.734188 | 81.189873
642.531625 | 81.270348
666.329125 | 81.207108
690.126625 | 81.08239
713.924063 | 94.192413
737.7215 | 96.32785
761.519 | 94.851067
785.3165 | 95.197533
809.113938 | 92.811752
832.911375 | 55.38295
856.708875 | 54.922016
880.506375 | 54.682526
904.303813 | 54.541756
928.10125 | 54.200924
951.89875 | 54.521431
975.69625 | 55.205513
999.493688 | 56.950394
1023.291125 | 57.739239
1047.088625 | 71.781578
1070.886125 | 72.00177
1094.6835 | 83.830772
1118.481 | 85.815582
1142.2785 | 81.920677
1166.076 | 82.099113
1189.8735 | 81.663078
1213.670875 | 81.530731
1237.468375 | 82.441383
1261.265875 | 81.316116
1285.06325 | 80.683098
1308.86075 | 80.192917
1332.65825 | 79.626556
1356.45575 | 79.777802
1380.25325 | 76.775101
1404.050625 | 76.831078
1427.848125 | 76.33445
1451.645625 | 74.962753
1475.443 | 75.611809
1499.2405 | 77.733734
1523.038 | 77.664764
1546.8355 | 76.09581
1570.633 | 81.115395
1594.430375 | 74.774406
1618.227875 | 75.662437
1642.025375 | 74.532692
1665.82275 | 66.52272
1689.62025 | 67.331863
1713.41775 | 67.560547
1737.21525 | 66.134781
1761.01275 | 66.399086
1784.810125 | 66.575974
1808.607625 | 66.270935
1832.405125 | 65.863892
1856.2025 | 65.669022
1880 | 65.158951
1903.7975 | 64.855827
1927.595 | 65.018272
1951.3925 | 64.950302
1975.189875 | 65.034698
1998.987375 | 64.753212
2022.784875 | 64.736504
2046.58225 | 65.077942
2070.37975 | 64.696365
2094.17725 | 65.402412
2117.97475 | 65.544731
2141.77225 | 65.430786
2165.56975 | 65.860909
2189.367 | 65.599541
2213.1645 | 65.576675
2236.962 | 65.265343
2260.7595 | 65.580795
2284.557 | 65.415306
2308.3545 | 64.818169
2332.152 | 65.224182
2355.9495 | 65.747078
2379.747 | 65.653534
2403.54425 | 65.763275
2427.34175 | 65.647743
2451.13925 | 66.030197
2474.93675 | 65.946648
2498.73425 | 65.514603
2522.53175 | 66.140915
2546.32925 | 66.796837
2570.1265 | 66.042076
2593.924 | 65.853996
2617.7215 | 65.517494
2641.519 | 66.042824
2665.3165 | 66.322609
2689.114 | 65.26207
2712.9115 | 66.328911
2736.709 | 67.806496
2760.5065 | 67.383957
2784.30375 | 65.862297
2808.10125 | 65.071045
2831.89875 | 65.638695
2855.69625 | 62.754951
2879.49375 | 79.367683
2903.29125 | 77.0121
2927.08875 | 68.725494
2950.886 | 66.301254
2974.6835 | 70.360397
2998.481 | 69.220634
3022.2785 | 69.892365
3046.076 | 68.332359
3069.8735 | 65.793709
3093.671 | 64.64006
3117.4685 | 64.709076
3141.266 | 63.046562
3165.06325 | 65.534416
3188.86075 | 65.093086
3212.65825 | 64.92408
3236.45575 | 64.972855
3260.25325 | 65.074875
3284.05075 | 65.832481
3307.84825 | 67.248085
3331.6455 | 66.928551
3355.443 | 66.429688
3379.2405 | 67.003105
3403.038 | 67.572281
3426.8355 | 67.661209
3450.633 | 67.406265
3474.4305 | 66.664963
3498.228 | 65.928391
3522.0255 | 65.947815
3545.82275 | 66.149094
3569.62025 | 68.004189
3593.41775 | 75.085388
3617.21525 | 68.617661
3641.01275 | 73.434242
3664.81025 | 75.421974
3688.60775 | 75.09124
3712.405 | 75.529236
3736.2025 | 75.565056
3760 | 72.452927