## Values
Fieldname | Fieldvalue | Fieldunit
DateTime | 5/13/2026 4:36:29 PM
Coating_TS_LimitMinAbs | 70 | g/m²
Coating_TS_Nominal | 70 | g/m²
CoilID | 810800

## LengthProfiles
Length [m] | LP_Coating_TS_Avg [g/m²]
0 | 69.125549
23.3375 | 69.12207
46.675 | 68.882156
70.0125 | 68.601952
93.35 | 68.336693
116.6875 | 68.119537
140.025 | 68.287346
163.3625 | 68.227188
186.7 | 68.609558
210.0375 | 69.572578
233.375 | 69.859688
256.7125 | 68.783669
280.05 | 68.558937
303.3875 | 68.579002
326.725 | 70.674782
350.0625 | 74.61364
373.4 | 71.183525
396.7375 | 71.714447
420.075 | 71.133606
443.4125 | 67.207268
466.75 | 62.957333
490.0875 | 63.276474
513.425 | 62.985325
536.7625 | 63.090923
560.1 | 63.07317
583.4375 | 65.222954
606.775 | 65.927414
630.1125 | 66.577011
653.45 | 68.458153
676.7875 | 68.270447
700.125 | 65.982529
723.4625 | 66.443863
746.8 | 66.786575
770.1375 | 66.592262
793.475 | 67.04261
816.8125 | 66.330803
840.15 | 66.349731
863.4875 | 66.295883
886.825 | 66.725739
910.1625 | 66.135963
933.5 | 67.02507
956.8375 | 66.635971
980.175 | 66.663162
1003.5125 | 66.315361
1026.85 | 68.199699
1050.1875 | 70.189308
1073.525 | 69.802422
1096.8625 | 68.078102
1120.2 | 68.09687
1143.5375 | 67.61264
1166.875 | 63.19265
1190.2125 | 60.255585
1213.55 | 60.300812
1236.8875 | 60.658848
1260.225 | 60.931877
1283.5625 | 63.198902
1306.9 | 63.276913
1330.2375 | 62.783398
1353.575 | 60.675201
1376.9125 | 63.349678
1400.25 | 63.373524
1423.5875 | 59.793819
1446.925 | 60.228565
1470.2625 | 62.141071
1493.6 | 61.743496
1516.9375 | 61.620628
1540.275 | 61.432762
1563.6125 | 61.964272
1586.95 | 59.970997
1610.2875 | 60.027126
1633.625 | 60.162609
1656.9625 | 60.48024
1680.3 | 60.477547
1703.6375 | 60.431293
1726.975 | 60.331905
1750.3125 | 60.451431
1773.65 | 60.583366
1796.9875 | 63.307175
1820.325 | 63.20734
1843.6625 | 64.797577
1867 | 65.887039
1890.3375 | 65.889359
1913.675 | 66.026985
1937.0125 | 65.567657
1960.35 | 65.323471
1983.6875 | 65.833122
2007.025 | 69.301903
2030.3625 | 69.260292
2053.7 | 68.443214
2077.0375 | 66.170181
2100.375 | 65.980743
2123.7125 | 66.689896
2147.05 | 66.870201
2170.3875 | 69.896317
2193.725 | 69.647987
2217.0625 | 67.153183
2240.4 | 67.001137
2263.7375 | 66.913773
2287.075 | 67.707359
2310.4125 | 68.033623
2333.75 | 68.333862
2357.0875 | 68.545341
2380.425 | 68.534508
2403.7625 | 69.277809
2427.1 | 69.275444
2450.4375 | 69.2332
2473.775 | 69.068169
2497.1125 | 68.459511
2520.45 | 67.339706
2543.7875 | 66.244675
2567.125 | 66.385674
2590.4625 | 66.642059
2613.8 | 66.036865
2637.1375 | 66.540367
2660.475 | 65.308662
2683.8125 | 79.808937
2707.15 | 74.732185
2730.4875 | 70.345886
2753.825 | 70.182053
2777.1625 | 70.46965
2800.5 | 70.542557
2823.8375 | 66.892159
2847.175 | 63.772991
2870.5125 | 63.397312
2893.85 | 63.221539
2917.1875 | 62.49498
2940.525 | 61.537628
2963.8625 | 61.84412
2987.2 | 65.445259
3010.5375 | 65.731064
3033.875 | 66.13369
3057.2125 | 64.797615
3080.55 | 64.268738
3103.8875 | 65.233963
3127.225 | 65.156227
3150.5625 | 64.978729
3173.9 | 65.233719
3197.2375 | 63.314388
3220.575 | 63.515324
3243.9125 | 63.752872
3267.25 | 63.597458
3290.5875 | 63.533821
3313.925 | 63.114239
3337.2625 | 63.411118
3360.6 | 63.33004
3383.9375 | 64.330261
3407.275 | 61.756477
3430.6125 | 61.175674
3453.95 | 60.963345
3477.2875 | 60.985371
3500.625 | 60.652416
3523.9625 | 60.521034
3547.3 | 60.350548
3570.6375 | 60.513309
3593.975 | 72.921219
3617.3125 | 59.673786
3640.65 | 61.293095
3663.9875 | 63.056156
3687.325 | 64.931686
3710.6625 | 67.711052
3734 | 67.98941