## Values
Fieldname | Fieldvalue | Fieldunit
DateTime | 5/13/2026 5:33:47 PM
Coating_TS_LimitMinAbs | 70 | g/m²
Coating_TS_Nominal | 70 | g/m²
CoilID | 810950

## LengthProfiles
Length [m] | LP_Coating_TS_Avg [g/m²]
0 | 68.937454
24.302469 | 68.942284
48.604938 | 68.96978
72.907406 | 68.840263
97.209875 | 68.549179
121.512344 | 63.852993
145.814813 | 62.993114
170.117281 | 63.512222
194.41975 | 62.912766
218.722219 | 63.004715
243.024688 | 63.389465
267.327156 | 67.200874
291.629625 | 65.687737
315.932094 | 65.887375
340.234563 | 65.848862
364.537031 | 65.475952
388.8395 | 65.821571
413.141969 | 66.132782
437.444438 | 65.708923
461.746906 | 66.196106
486.049375 | 66.560936
510.351844 | 66.720314
534.654313 | 66.130959
558.95675 | 65.230347
583.25925 | 65.454071
607.56175 | 65.714279
631.864188 | 65.331734
656.166625 | 65.404816
680.469125 | 65.375732
704.771625 | 64.875069
729.074063 | 64.717941
753.3765 | 66.548225
777.679 | 67.230164
801.9815 | 65.902466
826.283938 | 65.683159
850.586375 | 65.09391
874.888875 | 65.205391
899.191375 | 65.050179
923.493813 | 65.358017
947.79625 | 65.738297
972.09875 | 65.328911
996.40125 | 65.429916
1020.703688 | 65.204178
1045.006125 | 65.645111
1069.308625 | 65.4897
1093.611125 | 65.434868
1117.9135 | 65.496323
1142.216 | 65.279343
1166.5185 | 65.214005
1190.821 | 65.577888
1215.1235 | 66.04425
1239.425875 | 65.231361
1263.728375 | 65.554108
1288.030875 | 66.31942
1312.33325 | 66.770348
1336.63575 | 66.115295
1360.93825 | 66.035233
1385.24075 | 65.368477
1409.54325 | 65.510231
1433.845625 | 66.045868
1458.148125 | 66.234856
1482.450625 | 67.563179
1506.753 | 67.409225
1531.0555 | 65.728676
1555.358 | 65.754555
1579.6605 | 65.538986
1603.963 | 65.643356
1628.265375 | 65.904541
1652.567875 | 65.903564
1676.870375 | 66.044899
1701.17275 | 66.758682
1725.47525 | 65.837669
1749.77775 | 65.684189
1774.08025 | 66.585281
1798.38275 | 66.765923
1822.685125 | 65.365814
1846.987625 | 65.445648
1871.290125 | 67.4916
1895.5925 | 67.554123
1919.895 | 67.394737
1944.1975 | 67.519722
1968.5 | 68.268089
1992.8025 | 68.309181
2017.104875 | 65.844475
2041.407375 | 65.894554
2065.709875 | 65.789452
2090.01225 | 65.874687
2114.31475 | 65.829567
2138.61725 | 65.875107
2162.91975 | 66.212708
2187.22225 | 66.317902
2211.52475 | 65.793808
2235.827 | 65.845451
2260.1295 | 65.285881
2284.432 | 65.472374
2308.7345 | 66.053116
2333.037 | 65.89016
2357.3395 | 65.496536
2381.642 | 65.587578
2405.9445 | 65.856285
2430.247 | 65.558304
2454.54925 | 65.647537
2478.85175 | 65.745293
2503.15425 | 65.394226
2527.45675 | 65.433624
2551.75925 | 65.751328
2576.06175 | 65.962029
2600.36425 | 65.744835
2624.6665 | 65.014343
2648.969 | 65.01532
2673.2715 | 65.0868
2697.574 | 65.085686
2721.8765 | 65.033821
2746.179 | 65.025787
2770.4815 | 65.033554
2794.784 | 64.854546
2819.0865 | 64.734673
2843.38875 | 64.845039
2867.69125 | 64.78093
2891.99375 | 65.882874
2916.29625 | 64.794357
2940.59875 | 64.652786
2964.90125 | 65.252083
2989.20375 | 64.977112
3013.506 | 65.032684
3037.8085 | 65.07885
3062.111 | 65.010254
3086.4135 | 64.983498
3110.716 | 65.049492
3135.0185 | 66.677849
3159.321 | 67.071648
3183.6235 | 66.227158
3207.926 | 63.128296
3232.22825 | 59.502865
3256.53075 | 77.197411
3280.83325 | 72.524345
3305.13575 | 70.20694
3329.43825 | 66.553421
3353.74075 | 64.928192
3378.04325 | 64.176758
3402.3455 | 63.966446
3426.648 | 62.657227
3450.9505 | 61.875584
3475.253 | 62.129856
3499.5555 | 62.164867
3523.858 | 60.580708
3548.1605 | 60.274406
3572.463 | 60.055607
3596.7655 | 60.350334
3621.06775 | 59.838615
3645.37025 | 59.840614
3669.67275 | 59.87624
3693.97525 | 60.164562
3718.27775 | 59.978249
3742.58025 | 61.315681
3766.88275 | 72.920471
3791.185 | 59.011951
3815.4875 | 64.554855
3839.79 | 65.870842
3864.0925 | 64.840996
3888.395 | 64.540627
3912.6975 | 64.487938
3937 | 64.418846