## Values
Fieldname | Fieldvalue | Fieldunit
DateTime | 5/13/2026 6:31:48 PM
Coating_TS_LimitMinAbs | 70 | g/m²
Coating_TS_Nominal | 70 | g/m²
CoilID | 810870

## LengthProfiles
Length [m] | LP_Coating_TS_Avg [g/m²]
0 | 65.516106
23.847561 | 65.499031
47.695121 | 65.017067
71.54268 | 65.088715
95.390242 | 65.655533
119.237805 | 65.029724
143.085359 | 65.0299
166.932922 | 67.032623
190.780484 | 67.408592
214.628047 | 65.589394
238.475609 | 65.905991
262.323156 | 66.306839
286.170719 | 65.956856
310.018281 | 65.747612
333.865844 | 65.723938
357.713406 | 67.011787
381.560969 | 65.834099
405.408531 | 65.277191
429.256094 | 66.054573
453.103656 | 66.115173
476.951219 | 65.874962
500.798781 | 66.259811
524.646313 | 66.402641
548.493875 | 67.774025
572.341438 | 68.571548
596.189 | 69.793686
620.036563 | 69.610252
643.884125 | 70.158142
667.731688 | 70.125366
691.57925 | 69.293739
715.426813 | 69.139191
739.274375 | 69.836517
763.121938 | 69.574982
786.9695 | 65.960762
810.817063 | 66.045677
834.664625 | 66.162453
858.512188 | 66.915565
882.35975 | 68.257118
906.207313 | 68.477142
930.054875 | 66.418381
953.902438 | 67.544846
977.75 | 67.001801
1001.597563 | 67.385834
1025.445125 | 69.656624
1049.292625 | 69.987495
1073.14025 | 67.952148
1096.98775 | 67.487648
1120.835375 | 67.302895
1144.682875 | 66.882622
1168.5305 | 67.04454
1192.378 | 68.505272
1216.225625 | 67.632164
1240.073125 | 67.459869
1263.92075 | 67.894974
1287.76825 | 68.713936
1311.615875 | 69.566765
1335.463375 | 69.963524
1359.311 | 69.966522
1383.1585 | 70.20607
1407.006125 | 71.011955
1430.853625 | 70.923576
1454.70125 | 70.689995
1478.54875 | 71.305283
1502.396375 | 71.639503
1526.243875 | 71.385681
1550.091375 | 72.603134
1573.939 | 70.125435
1597.7865 | 67.490524
1621.634125 | 66.915031
1645.481625 | 63.338478
1669.32925 | 62.900002
1693.17675 | 63.330463
1717.024375 | 64.30999
1740.871875 | 64.667427
1764.7195 | 64.875412
1788.567 | 64.52623
1812.414625 | 64.47039
1836.262125 | 65.636597
1860.10975 | 69.813583
1883.95725 | 70.351318
1907.804875 | 70.722221
1931.652375 | 72.240524
1955.5 | 72.848999
1979.3475 | 72.434921
2003.195125 | 72.360847
2027.042625 | 71.234764
2050.89025 | 70.301079
2074.73775 | 70.749535
2098.58525 | 71.008736
2122.433 | 71.398735
2146.2805 | 71.421951
2170.128 | 69.684067
2193.9755 | 69.951576
2217.82325 | 71.493721
2241.67075 | 71.278725
2265.51825 | 71.041451
2289.36575 | 70.283836
2313.21325 | 69.486557
2337.061 | 69.513702
2360.9085 | 69.89341
2384.756 | 69.852699
2408.6035 | 69.468109
2432.45125 | 69.554916
2456.29875 | 71.279213
2480.14625 | 71.616875
2503.99375 | 72.279945
2527.8415 | 72.828079
2551.689 | 73.435753
2575.5365 | 73.313583
2599.384 | 73.382149
2623.23175 | 72.791679
2647.07925 | 70.046722
2670.92675 | 70.261345
2694.77425 | 70.464401
2718.622 | 70.24456
2742.4695 | 71.60717
2766.317 | 71.019005
2790.1645 | 70.859589
2814.01225 | 67.396935
2837.85975 | 67.268143
2861.70725 | 67.229469
2885.55475 | 66.959976
2909.4025 | 66.870842
2933.25 | 65.317894
2957.0975 | 59.674984
2980.945 | 58.655567
3004.79275 | 55.487667
3028.64025 | 54.342846
3052.48775 | 54.396236
3076.33525 | 54.15284
3100.18275 | 54.585655
3124.0305 | 70.432213
3147.878 | 70.464554
3171.7255 | 70.46019
3195.573 | 69.881416
3219.42075 | 69.840034
3243.26825 | 68.180649
3267.11575 | 67.498398
3290.96325 | 67.283539
3314.811 | 67.481384
3338.6585 | 67.438248
3362.506 | 65.987282
3386.3535 | 64.247375
3410.20125 | 64.206032
3434.04875 | 64.242325
3457.89625 | 63.984333
3481.74375 | 64.244438
3505.5915 | 64.396721
3529.439 | 64.442245
3553.2865 | 64.655319
3577.134 | 64.666199
3600.98175 | 64.667763
3624.82925 | 64.812706
3648.67675 | 64.881538
3672.52425 | 65.106758
3696.372 | 64.946213
3720.2195 | 68.942093
3744.067 | 60.630844
3767.9145 | 70.289017
3791.76225 | 70.466591
3815.60975 | 70.821503
3839.45725 | 70.166222
3863.30475 | 70.002609
3887.15225 | 72.736862
3911 | 72.553566