## Values
Fieldname | Fieldvalue | Fieldunit
DateTime | 5/13/2026 7:29:51 PM
Coating_TS_LimitMinAbs | 70 | g/m²
Coating_TS_Nominal | 70 | g/m²
CoilID | 810210

## LengthProfiles
Length [m] | LP_Coating_TS_Avg [g/m²]
0 | 71.12915
23.914635 | 71.102226
47.82927 | 69.974251
71.743906 | 69.978737
95.658539 | 69.772896
119.573172 | 70.233047
143.487813 | 70.27018
167.402438 | 70.614662
191.317078 | 70.726753
215.231719 | 70.360703
239.146344 | 70.200859
263.060969 | 70.487389
286.975625 | 68.754723
310.89025 | 69.34668
334.804875 | 69.457291
358.719531 | 70.620689
382.634156 | 70.645859
406.548781 | 69.991936
430.463438 | 69.115685
454.378063 | 70.216911
478.292688 | 71.506828
502.207344 | 71.665848
526.121938 | 71.692848
550.036625 | 71.954666
573.95125 | 71.688873
597.865875 | 71.815323
621.7805 | 72.088875
645.695125 | 71.120178
669.60975 | 71.114517
693.524438 | 66.578255
717.439063 | 63.097477
741.353688 | 63.088921
765.268313 | 62.93557
789.182938 | 63.074982
813.097563 | 66.399673
837.012188 | 67.103645
860.926875 | 67.248932
884.8415 | 68.175346
908.756125 | 67.945007
932.67075 | 66.041321
956.585375 | 66.054375
980.5 | 67.626663
1004.414688 | 67.70253
1028.329313 | 68.128349
1052.243875 | 67.095718
1076.158625 | 66.898262
1100.07325 | 66.806221
1123.987875 | 66.07296
1147.9025 | 66.015221
1171.817125 | 67.785545
1195.73175 | 67.804398
1219.646375 | 68.140739
1243.561 | 66.067482
1267.475625 | 66.323563
1291.39025 | 66.445755
1315.304875 | 66.577278
1339.2195 | 66.088577
1363.134125 | 66.453659
1387.048875 | 66.445496
1410.9635 | 68.24279
1434.878125 | 68.023468
1458.79275 | 68.1539
1482.707375 | 68.525658
1506.622 | 69.011284
1530.536625 | 68.802353
1554.45125 | 69.631927
1578.365875 | 69.717896
1602.2805 | 66.344589
1626.195125 | 66.721054
1650.10975 | 66.966507
1674.024375 | 67.175949
1697.939125 | 67.126503
1721.85375 | 66.555367
1745.768375 | 68.093338
1769.683 | 67.619804
1793.597625 | 69.950424
1817.51225 | 69.579926
1841.426875 | 70.451172
1865.3415 | 70.111938
1889.256125 | 69.272316
1913.17075 | 69.346642
1937.085375 | 69.278328
1961 | 69.261864
1984.914625 | 66.678024
2008.829375 | 67.108994
2032.744 | 69.436905
2056.658625 | 70.147278
2080.57325 | 68.91906
2104.48775 | 69.963493
2128.4025 | 70.5168
2152.31725 | 70.471352
2176.23175 | 66.314308
2200.1465 | 67.509155
2224.061 | 70.342735
2247.97575 | 69.704102
2271.89025 | 66.538857
2295.805 | 66.48027
2319.7195 | 67.629555
2343.63425 | 66.996353
2367.54875 | 66.473488
2391.4635 | 66.362747
2415.378 | 66.553474
2439.29275 | 66.504837
2463.2075 | 67.254166
2487.122 | 67.630447
2511.03675 | 68.161522
2534.95125 | 68.577927
2558.866 | 66.428421
2582.7805 | 66.527832
2606.69525 | 70.004082
2630.60975 | 69.814545
2654.5245 | 69.796448
2678.439 | 69.746498
2702.35375 | 70.484802
2726.26825 | 70.27652
2750.183 | 69.805428
2774.09775 | 69.876862
2798.01225 | 69.359184
2821.927 | 69.572319
2845.8415 | 67.687752
2869.75625 | 67.251984
2893.67075 | 66.884377
2917.5855 | 66.644676
2941.5 | 66.450478
2965.41475 | 62.224339
2989.32925 | 57.804081
3013.244 | 57.428455
3037.1585 | 55.177689
3061.07325 | 55.386028
3084.988 | 54.842731
3108.9025 | 54.689156
3132.81725 | 49.283821
3156.73175 | 48.907043
3180.6465 | 48.289272
3204.561 | 58.798271
3228.47575 | 66.076759
3252.39025 | 66.418503
3276.305 | 66.382912
3300.2195 | 66.363152
3324.13425 | 66.155418
3348.04875 | 65.600861
3371.9635 | 63.838211
3395.87825 | 63.924583
3419.79275 | 63.421082
3443.7075 | 63.647285
3467.622 | 63.517918
3491.53675 | 64.058189
3515.45125 | 63.391396
3539.366 | 63.490719
3563.2805 | 62.728867
3587.19525 | 63.254551
3611.10975 | 62.703098
3635.0245 | 62.431557
3658.939 | 62.226151
3682.85375 | 62.805035
3706.7685 | 62.434631
3730.683 | 63.873146
3754.59775 | 74.97628
3778.51225 | 72.78363
3802.427 | 68.264893
3826.3415 | 69.500854
3850.25625 | 70.311806
3874.17075 | 70.176682
3898.0855 | 70.155441
3922 | 69.36422