## Values
Fieldname | Fieldvalue | Fieldunit
DateTime | 5/13/2026 8:28:44 PM
Coating_TS_LimitMinAbs | 70 | g/m²
Coating_TS_Nominal | 70 | g/m²
CoilID | 810960

## LengthProfiles
Length [m] | LP_Coating_TS_Avg [g/m²]
0 | 69.221336
23.632529 | 69.205223
47.265059 | 68.065125
70.897586 | 68.130455
94.530117 | 68.175148
118.162648 | 68.486412
141.795172 | 68.588516
165.427703 | 68.368462
189.060234 | 68.451263
212.692766 | 67.708939
236.325297 | 68.28434
259.957828 | 67.477806
283.590344 | 67.875595
307.222875 | 70.957207
330.855406 | 70.704689
354.487938 | 68.499413
378.120469 | 68.344246
401.753 | 70.418564
425.385531 | 70.380997
449.018063 | 69.539063
472.650594 | 68.932236
496.283125 | 67.242249
519.915656 | 67.651344
543.548188 | 67.243149
567.180688 | 67.542709
590.81325 | 68.977386
614.44575 | 68.118507
638.078313 | 68.378838
661.710813 | 68.081261
685.343375 | 67.980736
708.975875 | 68.082321
732.608438 | 67.619972
756.240938 | 67.959297
779.873438 | 68.243881
803.506 | 68.380928
827.1385 | 68.545639
850.771063 | 69.242859
874.403563 | 70.042282
898.036125 | 69.197433
921.668625 | 70.394028
945.301188 | 70.35704
968.933688 | 70.721535
992.56625 | 69.97226
1016.19875 | 69.933983
1039.831313 | 67.13018
1063.463875 | 66.982292
1087.096375 | 66.814659
1110.728875 | 66.764168
1134.361375 | 66.996956
1157.993875 | 68.904434
1181.6265 | 68.521652
1205.259 | 66.583626
1228.8915 | 67.893623
1252.524 | 67.003448
1276.156625 | 66.814079
1299.789125 | 66.700836
1323.421625 | 68.64064
1347.054125 | 69.708817
1370.68675 | 69.809425
1394.31925 | 69.947968
1417.95175 | 69.286362
1441.58425 | 70.492882
1465.216875 | 70.595505
1488.849375 | 70.205246
1512.481875 | 70.214676
1536.114375 | 69.110977
1559.746875 | 69.53582
1583.3795 | 68.187935
1607.012 | 68.578346
1630.6445 | 68.240105
1654.277 | 68.163681
1677.909625 | 68.425125
1701.542125 | 67.714409
1725.174625 | 68.442192
1748.807125 | 68.613419
1772.43975 | 66.886528
1796.07225 | 66.83683
1819.70475 | 66.680389
1843.33725 | 67.044838
1866.969875 | 68.602753
1890.602375 | 68.729431
1914.234875 | 68.949615
1937.867375 | 69.040787
1961.499875 | 66.725197
1985.1325 | 66.576782
2008.765 | 66.659622
2032.3975 | 66.780045
2056.03 | 67.723251
2079.662625 | 68.421844
2103.295 | 69.666115
2126.92775 | 69.461205
2150.56025 | 67.125237
2174.19275 | 67.034607
2197.82525 | 68.107315
2221.45775 | 68.212471
2245.09025 | 69.763489
2268.72275 | 70.683167
2292.35525 | 69.606644
2315.98775 | 69.449036
2339.6205 | 69.06794
2363.253 | 68.644836
2386.8855 | 69.321877
2410.518 | 69.213882
2434.1505 | 66.986557
2457.783 | 66.951935
2481.4155 | 67.176064
2505.048 | 67.08107
2528.68075 | 68.138222
2552.31325 | 67.048737
2575.94575 | 66.847565
2599.57825 | 67.210892
2623.21075 | 66.834045
2646.84325 | 66.866302
2670.47575 | 67.056725
2694.10825 | 66.930336
2717.74075 | 67.963295
2741.3735 | 67.985977
2765.006 | 68.777977
2788.6385 | 68.163628
2812.271 | 68.281464
2835.9035 | 68.24305
2859.536 | 68.015266
2883.1685 | 66.438988
2906.801 | 86.581039
2930.43375 | 79.374573
2954.06625 | 78.517387
2977.69875 | 78.328476
3001.33125 | 78.363014
3024.96375 | 70.764305
3048.59625 | 70.447594
3072.22875 | 70.277275
3095.86125 | 66.295677
3119.49375 | 66.222
3143.1265 | 63.841053
3166.759 | 62.994179
3190.3915 | 62.318451
3214.024 | 62.567036
3237.6565 | 64.495193
3261.289 | 65.275963
3284.9215 | 64.560524
3308.554 | 63.393356
3332.18675 | 63.497761
3355.81925 | 63.25761
3379.45175 | 63.197533
3403.08425 | 62.880257
3426.71675 | 61.56913
3450.34925 | 61.420288
3473.98175 | 61.812057
3497.61425 | 61.80761
3521.24675 | 60.911945
3544.8795 | 60.956341
3568.512 | 60.877964
3592.1445 | 61.099579
3615.777 | 61.495441
3639.4095 | 60.905216
3663.042 | 60.755154
3686.6745 | 60.746178
3710.307 | 60.777283
3733.93975 | 62.316006
3757.57225 | 70.840736
3781.20475 | 60.751007
3804.83725 | 62.608047
3828.46975 | 62.795528
3852.10225 | 64.405807
3875.73475 | 65.187019
3899.36725 | 65.668236
3922.99975 | 66.36631