## Values
Fieldname | Fieldvalue | Fieldunit
DateTime | 5/13/2026 9:26:17 PM
Coating_TS_LimitMinAbs | 70 | g/m²
Coating_TS_Nominal | 70 | g/m²
CoilID | 810670

## LengthProfiles
Length [m] | LP_Coating_TS_Avg [g/m²]
0 | 66.116737
24.079754 | 66.098091
48.159508 | 65.72332
72.239266 | 64.662613
96.319016 | 65.107468
120.398766 | 64.875038
144.478531 | 65.61515
168.558281 | 65.986603
192.638031 | 65.813095
216.717781 | 65.962074
240.797531 | 65.80722
264.877281 | 66.208107
288.957063 | 66.383949
313.036813 | 65.569992
337.116563 | 65.871658
361.196313 | 66.067421
385.276063 | 65.219193
409.355813 | 65.939499
433.435563 | 66.142113
457.515313 | 68.622597
481.595063 | 66.936707
505.674844 | 66.838608
529.754563 | 66.095657
553.834313 | 66.486671
577.914125 | 66.075188
601.993875 | 65.169006
626.073625 | 65.057121
650.153375 | 64.943634
674.233125 | 64.891609
698.312875 | 65.755768
722.392625 | 66.488991
746.472375 | 66.644844
770.552125 | 66.079414
794.631875 | 65.678879
818.711625 | 65.903793
842.791375 | 65.619476
866.871125 | 65.91375
890.950875 | 65.521271
915.030625 | 65.603859
939.110375 | 65.814926
963.190125 | 65.84951
987.269938 | 66.351372
1011.349688 | 65.799522
1035.429438 | 65.025711
1059.509125 | 65.15406
1083.588875 | 65.414772
1107.668625 | 65.708977
1131.748375 | 66.946266
1155.82825 | 67.051414
1179.908 | 66.509193
1203.98775 | 66.016869
1228.0675 | 64.718414
1252.14725 | 63.684494
1276.227 | 63.71994
1300.30675 | 63.734386
1324.3865 | 63.92329
1348.46625 | 63.744534
1372.546 | 65.713486
1396.62575 | 65.936661
1420.7055 | 66.261467
1444.78525 | 66.340187
1468.865 | 67.892517
1492.94475 | 67.797409
1517.0245 | 63.652206
1541.10425 | 63.488861
1565.184 | 63.160709
1589.26375 | 63.441151
1613.3435 | 64.114326
1637.42325 | 63.351818
1661.503 | 63.476875
1685.58275 | 63.538895
1709.6625 | 63.319839
1733.74225 | 63.454895
1757.822 | 63.692646
1781.90175 | 63.643856
1805.9815 | 63.398224
1830.06125 | 63.377056
1854.141 | 63.059399
1878.22075 | 63.109776
1902.3005 | 64.043213
1926.38025 | 62.953983
1950.460125 | 62.772621
1974.539875 | 63.048233
1998.619625 | 62.669083
2022.699375 | 62.75956
2046.779125 | 62.641129
2070.858875 | 62.948765
2094.938625 | 63.020805
2119.01825 | 63.468273
2143.098 | 62.88232
2167.17775 | 63.03545
2191.2575 | 62.706905
2215.33725 | 62.62719
2239.417 | 62.347607
2263.49675 | 62.422707
2287.5765 | 62.471493
2311.6565 | 62.773182
2335.73625 | 62.501339
2359.816 | 62.664726
2383.89575 | 63.263741
2407.9755 | 63.107578
2432.05525 | 63.487793
2456.135 | 63.522984
2480.21475 | 63.564911
2504.2945 | 63.603954
2528.37425 | 63.980286
2552.454 | 63.90239
2576.53375 | 63.933865
2600.6135 | 63.699699
2624.69325 | 63.72646
2648.773 | 64.601761
2672.85275 | 64.751831
2696.9325 | 64.729729
2721.01225 | 64.570244
2745.092 | 65.621353
2769.17175 | 64.602966
2793.2515 | 64.594658
2817.33125 | 64.540268
2841.411 | 64.682404
2865.49075 | 64.693329
2889.5705 | 64.539101
2913.65025 | 64.431076
2937.73 | 64.542664
2961.80975 | 64.37117
2985.8895 | 64.077583
3009.96925 | 61.762161
3034.049 | 62.751808
3058.12875 | 64.166817
3082.2085 | 69.875336
3106.28825 | 94.889206
3130.368 | 78.890533
3154.44775 | 67.568459
3178.5275 | 72.857971
3202.60725 | 67.718582
3226.687 | 66.06501
3250.76675 | 66.625443
3274.8465 | 67.534302
3298.92625 | 65.726959
3323.006 | 65.576691
3347.08575 | 65.543297
3371.1655 | 64.603905
3395.24525 | 62.229347
3419.325 | 61.435085
3443.40475 | 60.970009
3467.4845 | 60.812222
3491.56425 | 61.095715
3515.644 | 61.443169
3539.72375 | 61.955467
3563.8035 | 62.565258
3587.88325 | 63.418293
3611.963 | 64.211357
3636.04275 | 64.021027
3660.1225 | 63.83358
3684.20225 | 64.093658
3708.282 | 64.383217
3732.36175 | 64.675865
3756.4415 | 73.981583
3780.52125 | 67.23497
3804.601 | 70.14257
3828.68075 | 70.266777
3852.7605 | 71.081589
3876.8405 | 71.209656
3900.92025 | 70.772415
3925 | 70.268867