## Values
Fieldname | Fieldvalue | Fieldunit
DateTime | 5/14/2026 12:27:23 AM
Coating_TS_LimitMinAbs | 70 | g/m²
Coating_TS_Nominal | 70 | g/m²
CoilID | 810420

## LengthProfiles
Length [m] | LP_Coating_TS_Avg [g/m²]
0 | 69.001587
25.264516 | 68.340858
50.529031 | 67.025192
75.793547 | 67.227715
101.058063 | 67.680969
126.322578 | 66.85199
151.587094 | 67.116074
176.851609 | 66.893517
202.116125 | 67.127998
227.380641 | 67.204315
252.645156 | 68.402184
277.909688 | 68.918755
303.174188 | 71.344719
328.438688 | 71.381935
353.703219 | 70.829483
378.96775 | 64.918167
404.23225 | 67.161507
429.49675 | 70.616409
454.761281 | 69.181808
480.025813 | 69.228699
505.290313 | 70.486046
530.554813 | 70.919205
555.819375 | 71.819031
581.083875 | 72.360062
606.348375 | 71.990036
631.612875 | 68.912926
656.877375 | 68.291786
682.141938 | 68.375519
707.406438 | 68.484184
732.670938 | 68.531837
757.9355 | 68.462608
783.2 | 68.486366
808.4645 | 68.532982
833.729 | 68.494408
858.9935 | 70.120377
884.258063 | 70.204437
909.522563 | 68.368774
934.787063 | 68.959198
960.051625 | 68.750824
985.316125 | 68.745163
1010.580625 | 68.503105
1035.845125 | 68.803993
1061.109625 | 68.885666
1086.374125 | 68.711205
1111.63875 | 68.667557
1136.90325 | 68.697243
1162.16775 | 68.81543
1187.43225 | 68.81189
1212.69675 | 69.007179
1237.96125 | 69.262543
1263.22575 | 68.524879
1288.49025 | 69.151596
1313.75475 | 69.195862
1339.019375 | 68.796692
1364.283875 | 70.402847
1389.548375 | 70.3022
1414.812875 | 70.776466
1440.077375 | 70.454735
1465.341875 | 69.132164
1490.606375 | 68.88089
1515.871 | 69.500298
1541.1355 | 69.063919
1566.4 | 68.920158
1591.6645 | 69.049126
1616.929 | 68.807419
1642.1935 | 69.373032
1667.458 | 68.963081
1692.7225 | 69.729897
1717.987 | 71.77179
1743.251625 | 70.123665
1768.516125 | 68.626366
1793.780625 | 68.768272
1819.045125 | 68.291275
1844.309625 | 69.343063
1869.574125 | 70.669441
1894.838625 | 70.587807
1920.10325 | 69.28257
1945.36775 | 69.290932
1970.63225 | 68.918526
1995.89675 | 69.044601
2021.16125 | 68.758835
2046.42575 | 68.936134
2071.69025 | 69.101006
2096.95475 | 69.823906
2122.21925 | 70.239952
2147.48375 | 70.811104
2172.74825 | 69.351509
2198.01275 | 69.885025
2223.2775 | 69.472099
2248.542 | 70.044662
2273.8065 | 68.925682
2299.071 | 68.269211
2324.3355 | 69.041504
2349.6 | 69.164299
2374.8645 | 70.219139
2400.129 | 70.646957
2425.3935 | 69.524895
2450.658 | 69.661163
2475.9225 | 69.412865
2501.187 | 70.974602
2526.4515 | 68.891037
2551.716 | 68.682693
2576.9805 | 68.257362
2602.245 | 68.424164
2627.5095 | 68.637657
2652.77425 | 69.064842
2678.03875 | 68.763168
2703.30325 | 68.616562
2728.56775 | 68.381935
2753.83225 | 68.52005
2779.09675 | 69.346809
2804.36125 | 68.205811
2829.62575 | 68.691689
2854.89025 | 68.638596
2880.15475 | 68.5298
2905.41925 | 68.843399
2930.68375 | 69.443214
2955.94825 | 70.177773
2981.21275 | 70.448608
3006.47725 | 69.575356
3031.742 | 68.65329
3057.0065 | 68.285416
3082.271 | 66.350975
3107.5355 | 65.791084
3132.8 | 65.713814
3158.0645 | 65.498383
3183.329 | 63.887558
3208.5935 | 63.307178
3233.858 | 71.463898
3259.1225 | 70.134407
3284.387 | 69.77446
3309.6515 | 69.412895
3334.916 | 67.721268
3360.1805 | 67.536201
3385.445 | 68.42923
3410.7095 | 64.570801
3435.974 | 62.191845
3461.23875 | 66.715294
3486.50325 | 65.078072
3511.76775 | 64.732597
3537.03225 | 62.884727
3562.29675 | 62.490433
3587.56125 | 62.513626
3612.82575 | 62.419392
3638.09025 | 62.481628
3663.35475 | 61.495289
3688.61925 | 61.363354
3713.88375 | 60.598072
3739.14825 | 59.831348
3764.41275 | 60.064903
3789.67725 | 62.985031
3814.94175 | 63.805843
3840.2065 | 71.449173
3865.471 | 71.236885
3890.7355 | 70.626915
3916 | 70.011299