## Values
Fieldname | Fieldvalue | Fieldunit
DateTime | 5/14/2026 1:26:40 AM
Coating_TS_LimitMinAbs | 70 | g/m²
Coating_TS_Nominal | 70 | g/m²
CoilID | 810410

## LengthProfiles
Length [m] | LP_Coating_TS_Avg [g/m²]
0 | 66.87085
23.196428 | 66.867714
46.392855 | 66.534958
69.589281 | 66.646393
92.785711 | 65.593285
115.982141 | 65.681351
139.178563 | 65.853493
162.375 | 65.681702
185.571422 | 66.18605
208.767844 | 65.248566
231.964281 | 66.054214
255.160703 | 66.021301
278.357125 | 65.9571
301.553563 | 66.321411
324.75 | 66.175827
347.946406 | 66.860657
371.142844 | 66.761841
394.339281 | 69.168121
417.535688 | 70.067673
440.732125 | 70.839485
463.928563 | 72.954163
487.124969 | 69.832138
510.321406 | 66.989853
533.517813 | 70.104095
556.71425 | 72.603546
579.910688 | 74.750237
603.107125 | 65.105888
626.303563 | 66.157455
649.5 | 67.729324
672.696375 | 68.683533
695.892813 | 67.095528
719.08925 | 66.996033
742.285688 | 66.81604
765.482125 | 67.325363
788.678563 | 66.900818
811.875 | 67.087852
835.071375 | 67.038857
858.267813 | 66.99044
881.46425 | 66.871964
904.660688 | 67.107613
927.857125 | 67.035362
951.053563 | 67.093086
974.249938 | 66.971176
997.446375 | 67.040359
1020.642813 | 69.915565
1043.83925 | 73.567886
1067.035625 | 73.554993
1090.232125 | 70.724045
1113.4285 | 70.741058
1136.625 | 70.275772
1159.821375 | 69.189751
1183.017875 | 69.257637
1206.21425 | 69.91246
1229.410625 | 69.369278
1252.607125 | 69.111092
1275.8035 | 70.056068
1299 | 70.121918
1322.196375 | 69.346321
1345.39275 | 69.330338
1368.58925 | 68.281403
1391.785625 | 68.506638
1414.982125 | 67.903
1438.1785 | 67.73526
1461.375 | 67.733551
1484.571375 | 67.7743
1507.76775 | 68.43766
1530.96425 | 68.03421
1554.160625 | 68.191208
1577.357125 | 67.824661
1600.5535 | 68.475739
1623.75 | 68.380035
1646.946375 | 68.004066
1670.14275 | 68.853363
1693.33925 | 69.510696
1716.535625 | 69.442863
1739.732125 | 71.268761
1762.9285 | 71.385361
1786.124875 | 71.368843
1809.321375 | 70.296417
1832.51775 | 69.863678
1855.71425 | 69.463875
1878.910625 | 69.16037
1902.107125 | 69.262573
1925.3035 | 68.556534
1948.499875 | 68.5989
1971.696375 | 68.459579
1994.89275 | 68.343575
2018.08925 | 68.455788
2041.285625 | 68.357246
2064.482125 | 67.98951
2087.6785 | 67.945793
2110.875 | 69.518784
2134.07125 | 68.469299
2157.26775 | 68.294342
2180.46425 | 67.918015
2203.66075 | 68.467247
2226.857 | 68.287224
2250.0535 | 68.216461
2273.25 | 68.210716
2296.44625 | 68.43631
2319.64275 | 68.447266
2342.83925 | 67.858711
2366.03575 | 67.957352
2389.232 | 71.736916
2412.4285 | 72.153748
2435.625 | 73.184235
2458.82125 | 72.85804
2482.01775 | 70.101952
2505.21425 | 69.992607
2528.4105 | 69.839813
2551.607 | 72.071571
2574.8035 | 77.797661
2598 | 74.730133
2621.19625 | 75.417358
2644.39275 | 75.001709
2667.58925 | 74.284805
2690.7855 | 74.244904
2713.982 | 74.290764
2737.1785 | 73.955254
2760.375 | 71.924744
2783.57125 | 71.876984
2806.76775 | 73.183609
2829.96425 | 72.481911
2853.1605 | 72.378769
2876.357 | 72.308159
2899.5535 | 71.974281
2922.75 | 71.749435
2945.94625 | 70.989975
2969.14275 | 70.032478
2992.33925 | 68.732414
3015.5355 | 67.53199
3038.732 | 63.658222
3061.9285 | 61.28569
3085.125 | 60.69022
3108.32125 | 59.934048
3131.51775 | 57.486073
3154.71425 | 68.587952
3177.9105 | 69.562218
3201.107 | 69.544998
3224.3035 | 69.329506
3247.5 | 69.385841
3270.69625 | 69.573494
3293.89275 | 68.833984
3317.08925 | 65.261665
3340.2855 | 63.295181
3363.482 | 61.370167
3386.6785 | 60.540955
3409.875 | 60.633091
3433.07125 | 57.234463
3456.26775 | 59.392948
3479.46425 | 62.255432
3502.6605 | 61.352867
3525.857 | 61.298363
3549.0535 | 60.482216
3572.24975 | 60.602402
3595.44625 | 60.307762
3618.64275 | 60.290714
3641.83925 | 60.715733
3665.0355 | 66.227455
3688.232 | 72.573196
3711.4285 | 76.483902
3734.62475 | 76.582047
3757.82125 | 76.279327
3781.01775 | 76.380348
3804.21425 | 76.156311
3827.4105 | 68.322716
3850.607 | 68.092819
3873.8035 | 68.615707
3896.99975 | 68.54055