## Values
Fieldname | Fieldvalue | Fieldunit
DateTime | 5/14/2026 2:25:37 AM
Coating_TS_LimitMinAbs | 70 | g/m²
Coating_TS_Nominal | 70 | g/m²
CoilID | 810220

## LengthProfiles
Length [m] | LP_Coating_TS_Avg [g/m²]
0 | 69.059822
23.512049 | 69.058693
47.024098 | 68.992188
70.536148 | 68.490456
94.048195 | 68.567657
117.560242 | 68.368233
141.072297 | 68.337532
164.584344 | 68.344727
188.096391 | 68.723007
211.608438 | 68.590157
235.120484 | 68.611847
258.632531 | 68.540344
282.144594 | 68.851036
305.656625 | 68.737427
329.168688 | 68.547058
352.680719 | 68.792206
376.192781 | 72.03389
399.704844 | 73.548088
423.216875 | 73.860649
446.728938 | 70.774033
470.240969 | 66.802315
493.753031 | 70.026077
517.265063 | 75.210495
540.777125 | 72.216644
564.289188 | 72.686752
587.80125 | 72.54837
611.31325 | 74.682373
634.825313 | 74.828888
658.337375 | 72.311646
681.849438 | 71.952087
705.361438 | 72.068298
728.8735 | 72.238525
752.385563 | 72.639816
775.897625 | 78.734123
799.409688 | 79.203659
822.921688 | 78.86087
846.43375 | 78.868675
869.945813 | 76.642708
893.457875 | 75.05854
916.969875 | 72.2537
940.481938 | 69.894073
963.994 | 70.297256
987.506063 | 70.135727
1011.018125 | 69.706665
1034.530125 | 71.762512
1058.04225 | 71.792831
1081.55425 | 72.183334
1105.06625 | 74.345161
1128.578375 | 73.262108
1152.090375 | 73.259842
1175.6025 | 73.092674
1199.1145 | 72.727592
1222.6265 | 72.652771
1246.138625 | 72.745087
1269.650625 | 72.935707
1293.162625 | 72.988441
1316.67475 | 72.702461
1340.18675 | 72.578217
1363.698875 | 72.44664
1387.210875 | 72.766907
1410.722875 | 72.732666
1434.235 | 72.566437
1457.747 | 72.286949
1481.259125 | 72.069588
1504.771125 | 72.14183
1528.283125 | 72.563301
1551.79525 | 72.508743
1575.30725 | 72.641518
1598.819375 | 72.889168
1622.331375 | 73.062096
1645.843375 | 72.662163
1669.3555 | 72.418427
1692.8675 | 72.544472
1716.379625 | 73.165253
1739.891625 | 72.498596
1763.403625 | 72.318031
1786.91575 | 72.324226
1810.42775 | 72.414398
1833.93975 | 72.073738
1857.451875 | 71.612854
1880.963875 | 71.981972
1904.476 | 72.270531
1927.988 | 72.266449
1951.5 | 72.029526
1975.012125 | 71.99984
1998.524125 | 72.114594
2022.03625 | 71.949913
2045.54825 | 71.646164
2069.06025 | 72.39959
2092.572375 | 73.046669
2116.0845 | 72.861435
2139.5965 | 72.54084
2163.1085 | 71.991768
2186.6205 | 71.908203
2210.1325 | 72.099426
2233.64475 | 71.976059
2257.15675 | 72.070625
2280.66875 | 72.598854
2304.18075 | 72.15873
2327.69275 | 72.495445
2351.205 | 70.801498
2374.717 | 70.598938
2398.229 | 70.064743
2421.741 | 69.977066
2445.253 | 70.135002
2468.76525 | 69.955803
2492.27725 | 69.71434
2515.78925 | 69.774811
2539.30125 | 69.794487
2562.81325 | 69.838432
2586.32525 | 69.639091
2609.8375 | 69.262039
2633.3495 | 69.270348
2656.8615 | 69.908424
2680.3735 | 69.541946
2703.8855 | 69.742561
2727.39775 | 69.621323
2750.90975 | 71.665123
2774.42175 | 71.792206
2797.93375 | 69.11499
2821.44575 | 69.231972
2844.958 | 69.551552
2868.47 | 69.864464
2891.982 | 69.783043
2915.494 | 69.477341
2939.006 | 69.675934
2962.51825 | 67.833801
2986.03025 | 77.908318
3009.54225 | 78.159279
3033.05425 | 78.782204
3056.56625 | 78.922569
3080.0785 | 79.505066
3103.5905 | 78.855423
3127.1025 | 77.730431
3150.6145 | 77.36026
3174.1265 | 77.712845
3197.63875 | 77.179985
3221.15075 | 74.409607
3244.66275 | 73.132523
3268.17475 | 73.251175
3291.68675 | 70.030319
3315.199 | 67.262711
3338.711 | 67.817032
3362.223 | 67.530327
3385.735 | 63.8456
3409.247 | 62.21143
3432.75925 | 61.950523
3456.27125 | 58.486946
3479.78325 | 55.553623
3503.29525 | 64.287758
3526.80725 | 64.297272
3550.31925 | 63.625504
3573.8315 | 62.637684
3597.3435 | 63.16407
3620.8555 | 62.922653
3644.3675 | 62.95853
3667.8795 | 62.6483
3691.39175 | 66.398071
3714.90375 | 69.891808
3738.41575 | 71.79966
3761.92775 | 73.000786
3785.43975 | 73.420265
3808.952 | 73.252083
3832.464 | 73.399757
3855.976 | 73.280708
3879.488 | 73.654472
3903 | 71.803902