## Values
Fieldname | Fieldvalue | Fieldunit
DateTime | 5/14/2026 3:26:15 AM
Coating_TS_LimitMinAbs | 70 | g/m²
Coating_TS_Nominal | 70 | g/m²
CoilID | 810990

## LengthProfiles
Length [m] | LP_Coating_TS_Avg [g/m²]
0 | 70.057281
22.935672 | 70.063324
45.871344 | 70.484604
68.807016 | 69.452583
91.742688 | 68.746712
114.678359 | 68.837517
137.614031 | 68.730759
160.549703 | 68.509644
183.485375 | 68.302689
206.421047 | 68.098038
229.356719 | 68.205185
252.292391 | 68.148224
275.228063 | 68.13044
298.16375 | 68.328194
321.099406 | 68.145584
344.035063 | 68.564674
366.97075 | 71.025032
389.906438 | 71.400764
412.842094 | 73.315605
435.77775 | 69.870705
458.713438 | 62.673347
481.649125 | 63.573341
504.584781 | 64.219017
527.520438 | 65.741669
550.456125 | 63.957855
573.391813 | 65.219772
596.3275 | 65.219101
619.263125 | 65.20681
642.198813 | 65.118187
665.1345 | 65.251564
688.070125 | 65.414459
711.005813 | 65.24424
733.9415 | 65.125877
756.877188 | 65.316879
779.812875 | 64.988045
802.7485 | 64.928177
825.684188 | 64.854164
848.619875 | 64.938751
871.5555 | 65.181358
894.491188 | 66.241051
917.426875 | 66.235497
940.362563 | 66.367706
963.29825 | 66.42955
986.233875 | 66.42186
1009.169563 | 66.489334
1032.10525 | 66.716545
1055.040875 | 66.568871
1077.976625 | 66.540092
1100.91225 | 66.434937
1123.847875 | 67.171333
1146.783625 | 66.741653
1169.71925 | 66.722168
1192.655 | 67.072861
1215.590625 | 67.168831
1238.52625 | 67.129005
1261.462 | 67.652321
1284.397625 | 66.977715
1307.33325 | 67.192879
1330.269 | 66.835831
1353.204625 | 66.672836
1376.14025 | 66.450706
1399.076 | 68.546989
1422.011625 | 68.4328
1444.947375 | 68.184189
1467.883 | 67.972
1490.818625 | 66.563087
1513.754375 | 66.340012
1536.69 | 66.50386
1559.62575 | 67.588997
1582.561375 | 66.633507
1605.497 | 66.434547
1628.43275 | 66.623375
1651.368375 | 66.692764
1674.304 | 66.52285
1697.23975 | 66.597763
1720.175375 | 66.217247
1743.111 | 66.529892
1766.04675 | 66.819443
1788.982375 | 66.438202
1811.918125 | 66.166702
1834.85375 | 66.3377
1857.789375 | 66.533669
1880.725125 | 66.374001
1903.66075 | 66.103218
1926.5965 | 66.335274
1949.532125 | 67.158348
1972.46775 | 66.959007
1995.4035 | 66.765312
2018.339125 | 66.71019
2041.27475 | 66.553055
2064.2105 | 66.743668
2087.146125 | 66.657463
2110.08175 | 66.430237
2133.0175 | 66.823311
2155.95325 | 66.755127
2178.88875 | 66.850266
2201.8245 | 66.146622
2224.76025 | 66.072342
2247.69575 | 65.833855
2270.6315 | 65.945969
2293.56725 | 66.276657
2316.50275 | 66.10437
2339.4385 | 66.136986
2362.37425 | 66.427818
2385.31 | 66.284897
2408.2455 | 66.767372
2431.18125 | 66.364006
2454.117 | 66.389954
2477.0525 | 66.248077
2499.98825 | 66.327316
2522.924 | 66.398376
2545.8595 | 66.08181
2568.79525 | 66.269997
2591.731 | 66.209671
2614.6665 | 66.329224
2637.60225 | 66.21106
2660.538 | 66.064018
2683.4735 | 66.23848
2706.40925 | 66.244926
2729.345 | 66.335335
2752.2805 | 65.948143
2775.21625 | 66.301826
2798.152 | 66.67952
2821.08775 | 65.54985
2844.02325 | 63.161148
2866.959 | 63.322704
2889.89475 | 64.004539
2912.83025 | 63.517555
2935.766 | 65.542015
2958.70175 | 71.731834
2981.63725 | 71.70797
3004.573 | 69.456673
3027.50875 | 68.748238
3050.44425 | 68.530098
3073.38 | 66.651588
3096.31575 | 64.403503
3119.2515 | 63.163067
3142.187 | 62.381401
3165.12275 | 61.856075
3188.0585 | 65.270706
3210.994 | 65.446999
3233.92975 | 61.785873
3256.8655 | 60.770348
3279.801 | 57.027317
3302.73675 | 58.798336
3325.6725 | 59.522629
3348.608 | 58.33112
3371.54375 | 58.024887
3394.4795 | 58.017826
3417.415 | 57.90744
3440.35075 | 58.084721
3463.2865 | 57.255363
3486.222 | 58.232605
3509.15775 | 58.122826
3532.0935 | 57.71994
3555.02925 | 57.069271
3577.96475 | 57.12085
3600.9005 | 56.973488
3623.83625 | 58.730461
3646.77175 | 60.361843
3669.7075 | 59.980164
3692.64325 | 60.885475
3715.57875 | 63.532005
3738.5145 | 67.596642
3761.45025 | 68.269958
3784.38575 | 64.243713
3807.3215 | 65.654221
3830.25725 | 66.715714
3853.193 | 67.112053
3876.1285 | 66.695465
3899.06425 | 66.972969
3922 | 67.381081