## Values
Fieldname | Fieldvalue | Fieldunit
DateTime | 5/14/2026 5:27:22 AM
Coating_TS_LimitMinAbs | 70 | g/m²
Coating_TS_Nominal | 70 | g/m²
CoilID | 810430

## LengthProfiles
Length [m] | LP_Coating_TS_Avg [g/m²]
0 | 69.164574
22.795322 | 69.15239
45.590645 | 68.540825
68.385969 | 68.324913
91.181289 | 68.198441
113.976609 | 68.073181
136.771938 | 68.301712
159.56725 | 69.046211
182.362578 | 68.735016
205.157906 | 68.430466
227.953219 | 68.381279
250.748547 | 68.369858
273.543875 | 68.667999
296.339188 | 68.36834
319.1345 | 68.459023
341.929844 | 68.476868
364.725156 | 68.07431
387.520469 | 68.920479
410.315813 | 69.395203
433.111125 | 70.976059
455.906438 | 72.438332
478.701781 | 73.770103
501.497094 | 76.265739
524.292438 | 74.793381
547.08775 | 69.712288
569.883063 | 71.55072
592.678375 | 73.174171
615.473688 | 66.686577
638.269 | 66.787598
661.064375 | 66.781456
683.859688 | 67.524689
706.655 | 70.068771
729.450313 | 70.611687
752.245625 | 72.2192
775.040938 | 72.094154
797.83625 | 70.710724
820.631625 | 71.068748
843.426938 | 71.336098
866.22225 | 71.2192
889.017563 | 70.495132
911.812875 | 71.018791
934.608188 | 70.53038
957.403563 | 70.858788
980.198875 | 70.909012
1002.994188 | 70.353432
1025.7895 | 68.050293
1048.584875 | 68.050575
1071.380125 | 68.527313
1094.1755 | 68.150642
1116.97075 | 67.818382
1139.766125 | 67.634537
1162.561375 | 68.109352
1185.35675 | 67.49839
1208.152125 | 67.908241
1230.947375 | 67.839577
1253.74275 | 67.745735
1276.538 | 67.68412
1299.333375 | 67.911171
1322.12875 | 68.14547
1344.924 | 67.932838
1367.719375 | 67.63739
1390.514625 | 68.909195
1413.31 | 68.886497
1436.10525 | 68.481117
1458.900625 | 68.451103
1481.696 | 68.464478
1504.49125 | 68.448235
1527.286625 | 68.041855
1550.081875 | 68.776489
1572.87725 | 69.271057
1595.6725 | 69.209854
1618.467875 | 68.772736
1641.26325 | 69.02845
1664.0585 | 68.729179
1686.853875 | 68.957985
1709.649125 | 68.476204
1732.4445 | 68.202118
1755.239875 | 69.0336
1778.035125 | 68.98037
1800.8305 | 68.225014
1823.62575 | 67.776138
1846.421125 | 67.88446
1869.216375 | 67.803947
1892.01175 | 68.010872
1914.807125 | 67.873863
1937.602375 | 67.760445
1960.39775 | 67.589417
1983.193 | 67.764122
2005.988375 | 67.728951
2028.783625 | 67.828903
2051.579 | 67.643028
2074.374375 | 68.135727
2097.16975 | 68.016502
2119.965 | 67.787865
2142.76025 | 67.838608
2165.5555 | 67.638847
2188.351 | 67.592026
2211.14625 | 68.113068
2233.9415 | 68.021751
2256.737 | 67.001625
2279.53225 | 67.00798
2302.3275 | 67.416954
2325.12275 | 67.472923
2347.91825 | 67.55542
2370.7135 | 67.418579
2393.50875 | 69.049416
2416.30425 | 68.455795
2439.0995 | 67.048004
2461.89475 | 67.434296
2484.69025 | 67.223724
2507.4855 | 67.426224
2530.28075 | 67.583755
2553.076 | 67.29406
2575.8715 | 68.806419
2598.66675 | 68.851692
2621.462 | 69.019508
2644.2575 | 69.013878
2667.05275 | 69.83474
2689.848 | 68.177422
2712.64325 | 66.265648
2735.43875 | 65.518082
2758.234 | 62.454597
2781.02925 | 62.74826
2803.82475 | 65.402641
2826.62 | 66.434883
2849.41525 | 66.733665
2872.2105 | 67.118073
2895.006 | 66.39489
2917.80125 | 64.267647
2940.5965 | 61.433025
2963.392 | 61.064594
2986.18725 | 63.431461
3008.9825 | 63.759098
3031.77775 | 63.750496
3054.57325 | 63.884609
3077.3685 | 68.566948
3100.16375 | 69.228592
3122.95925 | 69.044334
3145.7545 | 68.802818
3168.54975 | 69.066895
3191.345 | 69.340759
3214.1405 | 69.937202
3236.93575 | 67.854889
3259.731 | 64.418839
3282.5265 | 66.049263
3305.32175 | 64.508804
3328.117 | 64.123451
3350.91225 | 64.309456
3373.70775 | 64.014984
3396.503 | 61.05442
3419.29825 | 61.292294
3442.09375 | 66.048248
3464.889 | 64.595337
3487.68425 | 62.892704
3510.47975 | 62.583199
3533.275 | 62.506142
3556.07025 | 62.70266
3578.8655 | 62.503635
3601.661 | 62.447987
3624.45625 | 62.811203
3647.2515 | 63.060539
3670.047 | 66.040665
3692.84225 | 69.548676
3715.6375 | 73.407379
3738.43275 | 67.888245
3761.22825 | 67.946671
3784.0235 | 67.916664
3806.81875 | 67.373482
3829.61425 | 67.743599
3852.4095 | 67.695023
3875.20475 | 67.610092
3898 | 67.521599