## Values
Fieldname | Fieldvalue | Fieldunit
DateTime | 5/11/2026 2:27:55 PM
Coating_TS_LimitMinAbs | 138 | g/m²
Coating_TS_Nominal | 138 | g/m²
CoilID | 827500

## LengthProfiles
Length [m] | LP_Coating_TS_Avg [g/m²]
0 | 68.339653
10.125828 | 68.340134
20.251656 | 68.050896
30.377484 | 62.180656
40.503313 | 61.163963
50.629141 | 60.907742
60.754969 | 62.363194
70.880797 | 62.858803
81.006625 | 66.452744
91.132453 | 92.558449
101.258281 | 92.589226
111.384109 | 89.94664
121.509938 | 89.955902
131.635766 | 93.23362
141.761594 | 97.987984
151.887422 | 125.30999
162.01325 | 126.940765
172.139078 | 123.994469
182.264906 | 124.656342
192.390734 | 129.45105
202.516563 | 128.076904
212.642391 | 127.460823
222.768219 | 129.27298
232.894047 | 129.671341
243.019875 | 129.302322
253.145703 | 129.234756
263.271531 | 129.657715
273.397375 | 128.74559
283.523188 | 128.685623
293.649 | 127.196182
303.774844 | 127.881889
313.900688 | 127.526688
324.0265 | 126.184708
334.152313 | 127.695801
344.278156 | 125.973923
354.404 | 126.346992
364.529813 | 126.399338
374.655625 | 125.595825
384.781469 | 125.815933
394.907313 | 125.965523
405.033125 | 125.925102
415.158938 | 126.309555
425.284781 | 127.060913
435.410625 | 126.109474
445.536438 | 127.11113
455.66225 | 128.929977
465.788094 | 127.489815
475.913938 | 127.604256
486.03975 | 134.006317
496.165563 | 138.294876
506.291406 | 137.325867
516.41725 | 137.54306
526.543063 | 139.195404
536.668875 | 138.798233
546.79475 | 138.381287
556.920563 | 138.709457
567.046375 | 139.455811
577.172188 | 139.218109
587.298 | 138.343948
597.423875 | 137.178879
607.549688 | 138.870529
617.6755 | 138.011734
627.801375 | 137.770599
637.927188 | 138.826248
648.053 | 138.535095
658.178813 | 136.727707
668.304625 | 138.547272
678.4305 | 137.825363
688.556313 | 138.130844
698.682125 | 137.699951
708.808 | 137.927658
718.933813 | 137.555527
729.059625 | 130.988068
739.185438 | 130.673111
749.31125 | 131.788086
759.437125 | 131.969315
769.562938 | 131.37233
779.68875 | 130.763336
789.814625 | 130.760483
799.940438 | 130.996384
810.06625 | 130.196243
820.192063 | 130.235138
830.317875 | 131.011032
840.44375 | 130.569382
850.569563 | 130.193344
860.695375 | 129.990021
870.82125 | 130.013962
880.947063 | 129.794556
891.072875 | 129.902557
901.198688 | 129.819366
911.3245 | 130.860245
921.450375 | 130.488724
931.576188 | 131.86937
941.702 | 134.529846
951.827875 | 134.800095
961.953688 | 135.123718
972.0795 | 133.996964
982.205313 | 133.579453
992.331125 | 133.178391
1002.457 | 133.651215
1012.582813 | 133.980728
1022.708625 | 133.029022
1032.8345 | 131.619904
1042.960313 | 131.456223
1053.086125 | 132.24704
1063.212 | 123.514977
1073.33775 | 123.522202
1083.463625 | 124.560471
1093.5895 | 123.597054
1103.71525 | 123.599754
1113.841125 | 123.942696
1123.966875 | 123.689926
1134.09275 | 123.04216
1144.218625 | 125.097115
1154.344375 | 130.615875
1164.47025 | 132.443619
1174.596 | 132.865982
1184.721875 | 134.037659
1194.84775 | 134.522385
1204.9735 | 133.536316
1215.099375 | 132.928299
1225.22525 | 133.773605
1235.351 | 134.729675
1245.476875 | 135.670013
1255.60275 | 136.473175
1265.7285 | 137.703918
1275.854375 | 137.351486
1285.980125 | 133.599228
1296.106 | 132.527832
1306.231875 | 133.033768
1316.357625 | 131.411118
1326.4835 | 128.469299
1336.60925 | 125.00177
1346.735125 | 127.591797
1356.861 | 131.380081
1366.98675 | 130.835434
1377.112625 | 131.042786
1387.2385 | 132.104584
1397.36425 | 131.765366
1407.490125 | 130.295914
1417.616 | 130.637009
1427.74175 | 130.714615
1437.867625 | 129.998108
1447.993375 | 131.430252
1458.11925 | 129.904907
1468.245125 | 130.634659
1478.370875 | 131.732971
1488.49675 | 131.316513
1498.6225 | 131.590424
1508.748375 | 132.584854
1518.87425 | 130.728165
1529 | 133.819687