## Values
Fieldname | Fieldvalue | Fieldunit
DateTime | 5/11/2026 3:23:34 PM
Coating_TS_LimitMinAbs | 138 | g/m²
Coating_TS_Nominal | 138 | g/m²
CoilID | 805430

## LengthProfiles
Length [m] | LP_Coating_TS_Avg [g/m²]
0 | 139.296036
9.694268 | 139.270432
19.388535 | 137.590729
29.082803 | 145.491104
38.77707 | 137.27597
48.471336 | 133.982819
58.165605 | 132.467819
67.859875 | 132.194443
77.554141 | 132.299728
87.248406 | 132.761368
96.942672 | 132.474762
106.636945 | 131.746902
116.331211 | 132.306
126.025477 | 131.797287
135.71975 | 132.805588
145.414016 | 132.663589
155.108281 | 134.031525
164.802547 | 133.792908
174.496813 | 134.478989
184.191078 | 135.138229
193.885344 | 139.500412
203.579625 | 146.102142
213.273891 | 149.348953
222.968156 | 154.621033
232.662422 | 155.196121
242.356688 | 154.676651
252.050953 | 153.764175
261.745219 | 151.42334
271.4395 | 151.685013
281.13375 | 144.074142
290.828031 | 141.814316
300.522281 | 140.546295
310.216563 | 140.576691
319.910844 | 140.043427
329.605094 | 139.452789
339.299375 | 138.926636
348.993625 | 139.444321
358.687906 | 139.492142
368.382156 | 137.851715
378.076438 | 138.661087
387.770688 | 138.472733
397.464969 | 138.954453
407.15925 | 137.886688
416.8535 | 137.901596
426.547781 | 137.362137
436.242031 | 136.680878
445.936313 | 135.235245
455.630563 | 132.050674
465.324844 | 131.635406
475.019125 | 131.951035
484.713375 | 132.554703
494.407656 | 132.193466
504.101906 | 131.358795
513.796188 | 129.609192
523.490438 | 130.737015
533.184688 | 129.560364
542.879 | 129.890854
552.57325 | 129.447113
562.2675 | 130.701324
571.961813 | 129.28891
581.656063 | 129.058167
591.350313 | 128.212906
601.044563 | 128.638199
610.738875 | 127.972771
620.433125 | 128.059921
630.127375 | 128.050766
639.821688 | 127.334274
649.515938 | 128.2715
659.210188 | 127.999893
668.904438 | 127.24884
678.59875 | 126.925377
688.293 | 128.290939
697.98725 | 125.957855
707.681563 | 126.624672
717.375813 | 126.941833
727.070063 | 127.756958
736.764313 | 127.369499
746.458625 | 126.707741
756.152875 | 128.155334
765.847125 | 130.275467
775.541375 | 132.070801
785.235688 | 131.50647
794.929938 | 130.485306
804.624188 | 130.94577
814.3185 | 132.302536
824.01275 | 131.000427
833.707 | 131.010544
843.40125 | 131.164886
853.095563 | 130.549011
862.789813 | 130.039108
872.484063 | 129.643066
882.178375 | 128.868469
891.872625 | 130.995956
901.566875 | 134.770905
911.261125 | 133.936249
920.955438 | 134.379791
930.649688 | 133.170288
940.343938 | 133.022232
950.03825 | 132.219406
959.7325 | 132.545853
969.42675 | 133.064728
979.121 | 133.059677
988.815313 | 131.41275
998.509563 | 130.878174
1008.203813 | 130.575119
1017.898125 | 130.570419
1027.592375 | 130.318359
1037.286625 | 126.219589
1046.980875 | 126.323639
1056.675125 | 125.945023
1066.369375 | 125.7761
1076.06375 | 123.925034
1085.758 | 123.781731
1095.45225 | 123.083916
1105.1465 | 123.02549
1114.84075 | 123.21981
1124.535 | 122.639496
1134.22925 | 122.126137
1143.923625 | 125.664391
1153.617875 | 131.001221
1163.312125 | 131.026993
1173.006375 | 131.478592
1182.700625 | 133.150543
1192.394875 | 131.697845
1202.089125 | 132.954742
1211.7835 | 131.860901
1221.47775 | 130.704041
1231.172 | 130.103897
1240.86625 | 130.86824
1250.5605 | 131.038666
1260.25475 | 128.965195
1269.949 | 128.78952
1279.643375 | 128.01683
1289.337625 | 129.157593
1299.031875 | 128.612579
1308.726125 | 128.921143
1318.420375 | 129.033829
1328.114625 | 131.798843
1337.808875 | 131.044815
1347.50325 | 132.52948
1357.1975 | 134.780731
1366.89175 | 136.763809
1376.586 | 135.435715
1386.28025 | 136.103485
1395.9745 | 136.139801
1405.66875 | 136.663193
1415.363125 | 134.932953
1425.057375 | 133.883972
1434.751625 | 134.626785
1444.445875 | 131.147293
1454.140125 | 129.827988
1463.834375 | 130.873001
1473.528625 | 129.72699
1483.223 | 129.92981
1492.91725 | 130.209869
1502.6115 | 132.234024
1512.30575 | 133.146759
1522 | 133.100479