## Values
Fieldname | Fieldvalue | Fieldunit
DateTime | 5/11/2026 4:19:16 PM
Coating_TS_LimitMinAbs | 138 | g/m²
Coating_TS_Nominal | 138 | g/m²
CoilID | 805440

## LengthProfiles
Length [m] | LP_Coating_TS_Avg [g/m²]
0 | 132.602264
9.726114 | 132.594925
19.452229 | 131.134323
29.178344 | 131.837479
38.904457 | 133.418991
48.63057 | 132.295944
58.356688 | 130.10051
68.082797 | 129.617172
77.808914 | 129.984314
87.535031 | 129.984161
97.261141 | 129.952469
106.987258 | 129.873245
116.713375 | 129.768829
126.439484 | 129.946655
136.165594 | 129.934082
145.891719 | 129.323517
155.617828 | 128.492081
165.343938 | 129.353455
175.070063 | 130.6138
184.796172 | 130.378952
194.522281 | 129.97818
204.248406 | 128.714355
213.974516 | 129.320435
223.700625 | 129.297379
233.42675 | 128.951859
243.152859 | 129.011566
252.878969 | 129.878052
262.605094 | 129.871597
272.331188 | 128.850372
282.057313 | 128.197861
291.783438 | 128.278442
301.509531 | 128.808685
311.235656 | 128.547867
320.961781 | 128.506836
330.687875 | 129.181473
340.414 | 126.787476
350.140125 | 127.699631
359.866219 | 127.262886
369.592344 | 128.701843
379.318469 | 131.368439
389.044563 | 133.057556
398.770688 | 134.120316
408.496813 | 134.355377
418.222906 | 132.939468
427.949031 | 134.952148
437.675156 | 133.665268
447.40125 | 133.894226
457.127375 | 133.822769
466.8535 | 134.402542
476.579594 | 134.435791
486.305719 | 133.629471
496.031813 | 133.653275
505.757938 | 133.878265
515.484063 | 133.891922
525.210188 | 128.858673
534.936313 | 128.492554
544.662375 | 129.763306
554.3885 | 129.802811
564.114625 | 128.727692
573.84075 | 129.180389
583.566875 | 129.482529
593.293 | 130.24762
603.019063 | 128.987274
612.745188 | 127.941345
622.471313 | 125.401237
632.197438 | 132.146179
641.923563 | 134.810181
651.649625 | 134.310104
661.37575 | 135.638901
671.101875 | 134.786026
680.828 | 135.082916
690.554125 | 134.019989
700.28025 | 135.588913
710.006313 | 134.836395
719.732438 | 133.349518
729.458563 | 133.555984
739.184688 | 133.98967
748.910813 | 133.234756
758.636938 | 134.503174
768.363 | 133.777679
778.089125 | 134.102402
787.81525 | 134.229904
797.541375 | 133.990479
807.2675 | 134.288345
816.993625 | 134.236023
826.719688 | 132.752945
836.445813 | 133.675537
846.171938 | 133.734573
855.898063 | 133.292282
865.624188 | 134.001129
875.350313 | 134.718079
885.076375 | 134.091614
894.8025 | 133.753967
904.528625 | 133.793427
914.25475 | 133.934296
923.980875 | 134.391632
933.707 | 133.354156
943.433063 | 134.58107
953.159188 | 139.176987
962.885313 | 137.114319
972.611438 | 137.281555
982.337563 | 136.837433
992.063625 | 137.009857
1001.78975 | 135.284317
1011.515875 | 134.183899
1021.242 | 133.736282
1030.968125 | 133.932343
1040.69425 | 134.344284
1050.420375 | 134.402985
1060.1465 | 133.547424
1069.872625 | 134.256287
1079.598625 | 133.391174
1089.32475 | 130.337387
1099.050875 | 130.650467
1108.777 | 130.216064
1118.503125 | 129.630508
1128.22925 | 130.389496
1137.955375 | 130.660614
1147.6815 | 129.617249
1157.407625 | 130.315628
1167.13375 | 135.758209
1176.859875 | 135.727249
1186.586 | 135.344879
1196.312 | 135.458389
1206.038125 | 136.554749
1215.76425 | 136.494293
1225.490375 | 135.459381
1235.2165 | 135.608505
1244.942625 | 137.013489
1254.66875 | 137.65155
1264.394875 | 136.369095
1274.121 | 137.350876
1283.847125 | 138.43187
1293.57325 | 138.558075
1303.29925 | 137.580917
1313.025375 | 136.782211
1322.7515 | 135.890854
1332.477625 | 131.096008
1342.20375 | 130.777634
1351.929875 | 134.586487
1361.656 | 133.619141
1371.382125 | 133.328384
1381.10825 | 133.744827
1390.834375 | 133.727386
1400.5605 | 133.81517
1410.286625 | 134.04039
1420.012625 | 135.046585
1429.73875 | 134.07988
1439.464875 | 133.809814
1449.191 | 133.345764
1458.917125 | 134.512344
1468.64325 | 134.360397
1478.369375 | 134.187958
1488.0955 | 134.261215
1497.821625 | 135.634491
1507.54775 | 134.235535
1517.273875 | 134.143982
1527 | 133.738312