## Values
Fieldname | Fieldvalue | Fieldunit
DateTime | 5/11/2026 5:12:18 PM
Coating_TS_LimitMinAbs | 138 | g/m²
Coating_TS_Nominal | 138 | g/m²
CoilID | 826250

## LengthProfiles
Length [m] | LP_Coating_TS_Avg [g/m²]
0 | 136.233139
9.724832 | 136.228592
19.449664 | 135.527374
29.174496 | 134.874496
38.899328 | 133.532837
48.62416 | 134.775635
58.348992 | 133.337341
68.073828 | 134.21109
77.798656 | 136.675232
87.523484 | 137.068665
97.24832 | 136.758591
106.973156 | 135.659256
116.697984 | 136.925644
126.422813 | 137.003067
136.147656 | 136.026367
145.872484 | 136.169083
155.597313 | 138.453262
165.322141 | 137.130463
175.046969 | 137.660065
184.771813 | 138.782349
194.496641 | 138.535248
204.221469 | 138.631165
213.946313 | 137.49234
223.671141 | 133.420242
233.395969 | 127.594833
243.120797 | 126.214691
252.845625 | 126.232216
262.570469 | 126.311485
272.295313 | 126.297096
282.020125 | 125.572754
291.744969 | 125.614334
301.469781 | 125.729111
311.194625 | 125.720047
320.919469 | 126.419868
330.644281 | 127.21981
340.369125 | 130.607086
350.093938 | 130.234894
359.818781 | 129.286392
369.543625 | 129.331024
379.268438 | 129.985352
388.993281 | 128.513474
398.718125 | 128.608627
408.442938 | 128.779327
418.167781 | 129.428207
427.892625 | 129.476791
437.617438 | 128.648788
447.342281 | 128.444489
457.067094 | 127.887138
466.791938 | 127.352295
476.516781 | 125.367455
486.241594 | 126.409134
495.966438 | 126.455933
505.69125 | 126.921707
515.416094 | 127.922897
525.140938 | 126.843452
534.86575 | 126.849411
544.590625 | 127.049118
554.315438 | 126.406776
564.04025 | 130.766785
573.765063 | 131.217621
583.489938 | 130.993927
593.21475 | 130.826477
602.939563 | 130.796692
612.664438 | 131.176193
622.38925 | 131.642242
632.114063 | 131.368668
641.838938 | 130.813278
651.56375 | 130.724487
661.288563 | 130.905914
671.013438 | 131.775375
680.73825 | 130.616806
690.463063 | 130.402191
700.187875 | 130.879333
709.91275 | 130.617035
719.637563 | 130.199951
729.362375 | 128.495468
739.08725 | 129.422424
748.812063 | 130.58989
758.536875 | 133.063049
768.26175 | 132.835175
777.986563 | 133.313583
787.711375 | 133.657349
797.43625 | 133.509781
807.161063 | 133.371811
816.885875 | 133.18866
826.61075 | 133.462555
836.335563 | 132.626602
846.060375 | 132.952698
855.78525 | 133.042496
865.510063 | 132.587585
875.234875 | 129.802902
884.959688 | 131.743164
894.684563 | 134.70163
904.409375 | 132.938461
914.134188 | 133.748138
923.859063 | 133.587921
933.583875 | 132.078949
943.308688 | 132.217865
953.033563 | 132.902618
962.758375 | 133.629868
972.483188 | 131.623718
982.208063 | 131.708054
991.932875 | 132.572098
1001.657688 | 132.140015
1011.3825 | 129.713394
1021.107375 | 129.623306
1030.832188 | 126.976898
1040.557 | 125.950226
1050.281875 | 125.717873
1060.00675 | 125.042526
1069.7315 | 125.54081
1079.456375 | 128.258301
1089.18125 | 134.148132
1098.906 | 134.163132
1108.630875 | 134.379349
1118.355625 | 133.986572
1128.0805 | 133.996704
1137.805375 | 134.542603
1147.530125 | 134.188477
1157.255 | 134.936172
1166.979875 | 137.235809
1176.704625 | 136.568512
1186.4295 | 137.017334
1196.154375 | 137.313889
1205.879125 | 138.36348
1215.604 | 133.317581
1225.328875 | 132.111832
1235.053625 | 132.812103
1244.7785 | 134.289398
1254.503375 | 134.020035
1264.228125 | 133.250137
1273.953 | 128.516235
1283.677875 | 126.155174
1293.402625 | 127.738029
1303.1275 | 132.861465
1312.852375 | 130.855392
1322.577125 | 132.786026
1332.302 | 132.713608
1342.026875 | 132.470062
1351.751625 | 132.217621
1361.4765 | 131.733383
1371.201375 | 131.065399
1380.926125 | 130.704849
1390.651 | 130.888412
1400.37575 | 132.025269
1410.100625 | 131.718338
1419.8255 | 131.780258
1429.55025 | 131.092346
1439.275125 | 132.228348
1449 | 132.141434