## Values
Fieldname | Fieldvalue | Fieldunit
DateTime | 5/11/2026 6:04:41 PM
Coating_TS_LimitMinAbs | 138 | g/m²
Coating_TS_Nominal | 138 | g/m²
CoilID | 826600

## LengthProfiles
Length [m] | LP_Coating_TS_Avg [g/m²]
0 | 130.40448
9.721089 | 130.408661
19.442178 | 130.71283
29.163266 | 131.949097
38.884355 | 131.046097
48.605445 | 130.472092
58.326531 | 129.207535
68.047625 | 128.914185
77.768711 | 129.286255
87.489797 | 128.910355
97.210891 | 129.307205
106.931977 | 128.491089
116.653063 | 128.712418
126.374156 | 128.108521
136.09525 | 128.441071
145.816328 | 128.146851
155.537422 | 128.899857
165.258516 | 129.833176
174.979594 | 130.197754
184.700688 | 129.429703
194.421781 | 129.80629
204.142859 | 129.65184
213.863953 | 129.711929
223.585047 | 129.448471
233.306125 | 129.695419
243.027219 | 130.202194
252.748313 | 129.790283
262.469406 | 129.948105
272.1905 | 129.433365
281.911563 | 129.483765
291.632656 | 129.90242
301.35375 | 129.229156
311.074844 | 129.348358
320.795938 | 128.904556
330.517031 | 128.621918
340.238125 | 128.189026
349.959188 | 127.384674
359.680281 | 126.930878
369.401375 | 125.984467
379.122469 | 126.035919
388.843563 | 126.234161
398.564656 | 125.332184
408.285719 | 127.388229
418.006813 | 126.594955
427.727906 | 126.469795
437.449 | 126.875351
447.170094 | 127.014687
456.891188 | 127.426193
466.61225 | 127.073654
476.333344 | 126.85054
486.054438 | 128.313385
495.775531 | 128.386536
505.496625 | 129.0168
515.217719 | 127.084846
524.938813 | 128.797729
534.659875 | 128.487274
544.381 | 128.356232
554.102063 | 129.505051
563.823125 | 130.332855
573.54425 | 129.705902
583.265313 | 131.289551
592.986438 | 133.629868
602.7075 | 135.406723
612.428625 | 134.796494
622.149688 | 135.776779
631.87075 | 134.835495
641.591875 | 135.503815
651.312938 | 135.282059
661.034063 | 134.13942
670.755125 | 133.921799
680.47625 | 132.57254
690.197313 | 133.023544
699.918375 | 132.949753
709.6395 | 131.825775
719.360563 | 132.62236
729.081688 | 130.835938
738.80275 | 132.909073
748.523813 | 134.853119
758.244938 | 133.352097
767.966 | 133.286743
777.687125 | 133.964645
787.408188 | 133.102386
797.129313 | 133.626801
806.850375 | 132.932114
816.571438 | 134.489868
826.292563 | 140.045685
836.013625 | 139.815323
845.73475 | 138.928146
855.455813 | 138.570831
865.176938 | 139.888519
874.898 | 139.667877
884.619063 | 137.688232
894.340188 | 136.828629
904.06125 | 136.485382
913.782375 | 135.906647
923.503438 | 137.024261
933.2245 | 136.735825
942.945625 | 135.406525
952.666688 | 136.696396
962.387813 | 133.673569
972.108875 | 131.420074
981.83 | 131.34671
991.551063 | 130.613693
1001.272125 | 130.113434
1010.99325 | 129.62558
1020.714313 | 129.107819
1030.435438 | 129.402161
1040.1565 | 130.257889
1049.877625 | 129.126404
1059.598625 | 132.025116
1069.31975 | 139.221146
1079.040875 | 139.281479
1088.762 | 138.878448
1098.483 | 140.30249
1108.204125 | 140.642685
1117.92525 | 141.113754
1127.64625 | 140.85054
1137.367375 | 140.123672
1147.0885 | 142.281219
1156.809625 | 139.893173
1166.530625 | 141.406052
1176.25175 | 140.942413
1185.972875 | 141.917068
1195.693875 | 139.762253
1205.415 | 137.811951
1215.136125 | 137.065628
1224.85725 | 136.784729
1234.57825 | 137.046478
1244.299375 | 135.98851
1254.0205 | 133.007217
1263.7415 | 130.931488
1273.462625 | 133.618195
1283.18375 | 137.205566
1292.904875 | 137.677002
1302.625875 | 137.124054
1312.347 | 136.183578
1322.068125 | 137.026871
1331.789125 | 136.976364
1341.51025 | 137.015671
1351.231375 | 136.775543
1360.9525 | 136.543747
1370.6735 | 137.011459
1380.394625 | 135.236786
1390.11575 | 136.257767
1399.83675 | 134.884354
1409.557875 | 131.842529
1419.279 | 132.39624
1429.000125 | 132.816086