## Values
Fieldname | Fieldvalue | Fieldunit
DateTime | 5/11/2026 6:57:58 PM
Coating_TS_LimitMinAbs | 138 | g/m²
Coating_TS_Nominal | 138 | g/m²
CoilID | 826310

## LengthProfiles
Length [m] | LP_Coating_TS_Avg [g/m²]
0 | 131.218567
9.731034 | 131.205017
19.462068 | 130.042953
29.193102 | 130.295898
38.924137 | 130.657608
48.655172 | 131.567734
58.386203 | 131.216934
68.117242 | 130.139771
77.848273 | 131.298691
87.579305 | 131.155258
97.310344 | 130.630814
107.041375 | 130.269913
116.772406 | 132.923477
126.503445 | 131.630936
136.234484 | 131.807098
145.965516 | 132.320953
155.696547 | 131.95195
165.427578 | 132.259552
175.158609 | 132.603363
184.889656 | 132.028305
194.620688 | 132.626801
204.351719 | 132.499908
214.08275 | 132.871826
223.813781 | 132.64357
233.544813 | 131.99678
243.275859 | 131.609726
253.006891 | 132.430099
262.737938 | 130.450592
272.468969 | 129.303528
282.2 | 129.312912
291.931031 | 130.783447
301.662063 | 130.166168
311.393094 | 129.479874
321.124125 | 129.156143
330.855156 | 129.863876
340.586188 | 129.919189
350.317219 | 129.187302
360.04825 | 128.90567
369.779313 | 130.739914
379.510344 | 130.751831
389.241375 | 129.988205
398.972406 | 129.098663
408.703438 | 129.646408
418.434469 | 129.349991
428.1655 | 129.013016
437.896531 | 129.135559
447.627563 | 130.086761
457.358594 | 128.559158
467.089625 | 128.716324
476.820688 | 128.792786
486.551719 | 129.746262
496.28275 | 129.079117
506.013781 | 129.539886
515.744813 | 129.965866
525.475875 | 129.940643
535.206875 | 129.706985
544.937938 | 129.960846
554.668938 | 129.6418
564.4 | 129.682281
574.131 | 129.380066
583.862063 | 130.838837
593.593063 | 130.352982
603.324125 | 129.834778
613.055125 | 129.424179
622.786188 | 130.159409
632.51725 | 130.514938
642.24825 | 129.961349
651.979313 | 128.976013
661.710313 | 130.953964
671.441375 | 130.200851
681.172375 | 130.009216
690.903438 | 129.923462
700.634438 | 131.178162
710.3655 | 130.036087
720.0965 | 128.977036
729.827563 | 128.908569
739.558625 | 129.936737
749.289625 | 129.372864
759.020688 | 129.957062
768.751688 | 129.73056
778.48275 | 129.900116
788.21375 | 130.736038
797.944813 | 129.864578
807.675813 | 130.177124
817.406875 | 130.991425
827.137875 | 130.397797
836.868938 | 135.733627
846.6 | 134.324707
856.331 | 134.550461
866.062063 | 134.160248
875.793063 | 133.538574
885.524125 | 133.517471
895.255125 | 132.960861
904.986188 | 132.869537
914.717188 | 133.13707
924.44825 | 133.216888
934.17925 | 132.547424
943.910313 | 132.216522
953.641375 | 132.632813
963.372375 | 132.161392
973.103438 | 128.811722
982.834438 | 127.625381
992.5655 | 128.092529
1002.2965 | 128.059357
1012.027563 | 126.965591
1021.758563 | 126.857826
1031.489625 | 128.261047
1041.220688 | 134.510529
1050.95175 | 135.109192
1060.68275 | 135.652649
1070.41375 | 136.483459
1080.14475 | 136.203293
1089.875875 | 136.358139
1099.606875 | 136.504959
1109.337875 | 136.687683
1119.068875 | 136.859848
1128.8 | 136.748581
1138.531 | 136.587982
1148.262 | 136.93663
1157.993125 | 137.047089
1167.724125 | 138.310165
1177.455125 | 138.531906
1187.186125 | 135.763901
1196.91725 | 135.773941
1206.64825 | 136.024536
1216.37925 | 136.675049
1226.11025 | 136.218048
1235.841375 | 135.948563
1245.572375 | 137.556625
1255.303375 | 136.534592
1265.0345 | 136.430786
1274.7655 | 130.869659
1284.4965 | 127.936493
1294.2275 | 129.744751
1303.958625 | 128.84053
1313.689625 | 128.668182
1323.420625 | 129.212769
1333.151625 | 127.966713
1342.88275 | 127.17173
1352.61375 | 128.448074
1362.34475 | 129.727524
1372.075875 | 131.248474
1381.806875 | 132.870819
1391.537875 | 132.435379
1401.268875 | 133.489731
1411 | 133.25737