## Values
Fieldname | Fieldvalue | Fieldunit
DateTime | 5/11/2026 7:51:09 PM
Coating_TS_LimitMinAbs | 138 | g/m²
Coating_TS_Nominal | 138 | g/m²
CoilID | 826530

## LengthProfiles
Length [m] | LP_Coating_TS_Avg [g/m²]
0 | 131.177582
9.735714 | 131.165787
19.471428 | 130.280991
29.207141 | 129.574036
38.942855 | 130.277512
48.67857 | 129.978104
58.414281 | 130.643158
68.15 | 131.097717
77.885711 | 132.157578
87.621422 | 131.949966
97.357141 | 131.770309
107.092852 | 131.246048
116.828563 | 130.734665
126.564281 | 131.025833
136.3 | 130.0289
146.035703 | 130.101303
155.771422 | 130.409073
165.507141 | 129.997452
175.242844 | 130.173767
184.978563 | 129.588135
194.714281 | 129.464386
204.449984 | 128.806915
214.185703 | 128.717926
223.921422 | 128.20192
233.657125 | 127.179512
243.392844 | 126.791061
253.128563 | 128.351044
262.864281 | 128.621368
272.6 | 128.473801
282.335688 | 127.659317
292.071406 | 127.882118
301.807125 | 128.014267
311.542844 | 128.932556
321.278563 | 130.801208
331.014281 | 132.151001
340.75 | 132.092117
350.485688 | 130.724472
360.221406 | 131.292725
369.957125 | 131.977066
379.692844 | 131.064484
389.428563 | 130.505493
399.164281 | 130.80838
408.899969 | 130.412521
418.635688 | 130.704926
428.371406 | 130.182251
438.107125 | 130.233597
447.842844 | 130.02359
457.578563 | 129.641373
467.31425 | 129.362
477.049969 | 129.189789
486.785688 | 128.189789
496.521406 | 127.736061
506.257125 | 128.142487
515.992844 | 127.859581
525.728563 | 127.187485
535.46425 | 127.414131
545.2 | 127.142143
554.935688 | 126.490471
564.671375 | 126.183609
574.407125 | 126.600311
584.142813 | 127.062592
593.878563 | 127.639427
603.61425 | 126.819954
613.35 | 126.108818
623.085688 | 126.693741
632.821375 | 126.886131
642.557125 | 126.262955
652.292813 | 126.483505
662.028563 | 126.018852
671.76425 | 125.675476
681.5 | 125.995247
691.235688 | 125.756187
700.971375 | 126.384109
710.707125 | 127.797516
720.442813 | 126.914673
730.178563 | 127.339241
739.91425 | 127.583275
749.649938 | 127.57251
759.385688 | 127.461189
769.121375 | 127.254944
778.857125 | 126.681999
788.592813 | 127.543594
798.328563 | 127.671829
808.06425 | 127.426605
817.799938 | 131.559143
827.535688 | 131.563889
837.271375 | 131.669769
847.007125 | 131.680359
856.742813 | 130.759048
866.478563 | 130.427582
876.21425 | 130.41217
885.949938 | 130.648026
895.685688 | 130.149521
905.421375 | 129.246429
915.157125 | 130.159821
924.892813 | 129.539917
934.6285 | 128.621582
944.36425 | 129.319656
954.099938 | 126.2938
963.835688 | 125.511505
973.571375 | 124.31797
983.307125 | 124.010651
993.042813 | 129.700943
1002.7785 | 130.780472
1012.51425 | 131.792389
1022.249938 | 132.322372
1031.985688 | 133.281021
1041.721375 | 133.049957
1051.457125 | 132.929138
1061.19275 | 133.053635
1070.9285 | 134.394058
1080.66425 | 134.028076
1090.4 | 134.766098
1100.135625 | 135.349182
1109.871375 | 135.147202
1119.607125 | 136.273788
1129.34275 | 136.354797
1139.0785 | 135.567047
1148.81425 | 134.052643
1158.55 | 131.549438
1168.285625 | 129.402802
1178.021375 | 129.710938
1187.757125 | 134.089828
1197.49275 | 133.391266
1207.2285 | 134.271179
1216.96425 | 133.953354
1226.7 | 132.556686
1236.435625 | 133.455765
1246.171375 | 133.587341
1255.907125 | 132.778351
1265.64275 | 132.413361
1275.3785 | 132.060547
1285.11425 | 132.748505
1294.85 | 132.37146
1304.585625 | 133.168884
1314.321375 | 133.01918
1324.057125 | 132.612488
1333.79275 | 132.613174
1343.5285 | 132.746323
1353.26425 | 133.06517
1363 | 132.431259