## Values
Fieldname | Fieldvalue | Fieldunit
DateTime | 5/11/2026 8:46:34 PM
Coating_TS_LimitMinAbs | 138 | g/m²
Coating_TS_Nominal | 138 | g/m²
CoilID | 823320

## LengthProfiles
Length [m] | LP_Coating_TS_Avg [g/m²]
0 | 130.700638
9.73718 | 130.710907
19.474359 | 131.905991
29.211539 | 129.828125
38.948719 | 129.819962
48.685898 | 129.680283
58.423078 | 128.80423
68.160258 | 129.313614
77.897438 | 129.75238
87.634617 | 129.151596
97.371797 | 129.520813
107.108977 | 129.837448
116.846156 | 130.271973
126.583336 | 130.079788
136.320516 | 129.381653
146.057688 | 128.845688
155.794875 | 129.63974
165.532063 | 129.677811
175.269234 | 129.083359
185.006406 | 128.878265
194.743594 | 128.898773
204.480781 | 128.025177
214.217953 | 127.308113
223.955125 | 126.949059
233.692313 | 127.318024
243.4295 | 126.468697
253.166672 | 126.464165
262.903844 | 127.31308
272.641031 | 129.394699
282.378219 | 128.56926
292.115375 | 128.458939
301.852563 | 128.554199
311.58975 | 129.264343
321.326938 | 131.438385
331.064125 | 132.823318
340.801281 | 131.90625
350.538469 | 131.703964
360.275656 | 131.185989
370.012813 | 131.22261
379.75 | 131.17218
389.487188 | 131.020905
399.224375 | 130.517395
408.961563 | 130.730026
418.698719 | 130.590897
428.435906 | 129.434921
438.173094 | 129.610931
447.91025 | 130.525238
457.647438 | 130.121368
467.384625 | 130.216187
477.121813 | 129.596085
486.859 | 130.393829
496.596156 | 130.27034
506.333344 | 129.840973
516.070531 | 129.653748
525.807688 | 130.514572
535.544875 | 130.654312
545.282063 | 129.431717
555.01925 | 128.739624
564.756438 | 129.892914
574.493625 | 129.842285
584.23075 | 130.076508
593.967938 | 130.39801
603.705125 | 129.862305
613.442313 | 130.166351
623.1795 | 129.352081
632.916688 | 129.839462
642.653875 | 130.410355
652.391063 | 129.886322
662.12825 | 129.237686
671.865375 | 129.65094
681.602563 | 129.903229
691.33975 | 129.628311
701.076938 | 129.441986
710.814125 | 129.333572
720.551313 | 128.717789
730.2885 | 129.781052
740.025625 | 129.139664
749.762813 | 129.712952
759.5 | 129.164505
769.237188 | 128.80188
778.974375 | 128.528
788.711563 | 127.938156
798.44875 | 128.592728
808.185938 | 129.420288
817.923125 | 131.091522
827.66025 | 130.958679
837.397438 | 129.697403
847.134625 | 130.205566
856.871813 | 130.980759
866.609 | 131.385986
876.346188 | 130.159027
886.083375 | 128.205002
895.8205 | 133.128448
905.557688 | 133.793396
915.294875 | 132.731354
925.032063 | 131.891571
934.76925 | 131.207901
944.506438 | 131.217285
954.243625 | 131.004807
963.980813 | 130.598816
973.718 | 130.184677
983.455125 | 129.332779
993.192313 | 129.575409
1002.9295 | 129.199326
1012.666688 | 128.912476
1022.403875 | 129.321884
1032.141063 | 125.50946
1041.87825 | 125.237961
1051.615375 | 123.71019
1061.352625 | 123.71315
1071.08975 | 124.177902
1080.827 | 124.002342
1090.564125 | 127.625755
1100.30125 | 129.764664
1110.0385 | 131.145096
1119.775625 | 131.474884
1129.512875 | 132.458282
1139.25 | 132.901779
1148.98725 | 132.617111
1158.724375 | 132.725815
1168.4615 | 133.827988
1178.19875 | 133.486572
1187.935875 | 134.271683
1197.673125 | 135.065262
1207.41025 | 134.330872
1217.1475 | 134.545166
1226.884625 | 133.224716
1236.621875 | 132.844543
1246.359 | 130.810577
1256.096125 | 130.912582
1265.833375 | 131.472961
1275.5705 | 131.812012
1285.30775 | 130.874863
1295.044875 | 131.320129
1304.782125 | 131.160385
1314.51925 | 130.328995
1324.2565 | 131.267105
1333.993625 | 130.841995
1343.73075 | 130.867218
1353.468 | 130.775162
1363.205125 | 130.647766
1372.942375 | 130.345016
1382.6795 | 129.688431
1392.41675 | 129.560013
1402.153875 | 128.636383
1411.891 | 128.505493
1421.62825 | 129.334641
1431.365375 | 128.867722
1441.102625 | 129.275223
1450.83975 | 129.722198
1460.577 | 128.356491
1470.314125 | 128.243927
1480.05125 | 130.338181
1489.7885 | 131.609879
1499.525625 | 131.076431
1509.262875 | 131.157272
1519 | 131.982239