## Values
Fieldname | Fieldvalue | Fieldunit
DateTime | 5/11/2026 9:37:34 PM
Coating_TS_LimitMinAbs | 138 | g/m²
Coating_TS_Nominal | 138 | g/m²
CoilID | 826300

## LengthProfiles
Length [m] | LP_Coating_TS_Avg [g/m²]
0 | 130.051773
9.734266 | 130.0522
19.468531 | 130.116791
29.202797 | 130.690964
38.937063 | 129.747711
48.671328 | 129.144241
58.405594 | 129.229019
68.139859 | 129.154495
77.874125 | 129.402512
87.608391 | 128.7733
97.342656 | 129.425735
107.076922 | 129.835449
116.811188 | 130.344864
126.545453 | 130.011887
136.279719 | 129.729111
146.013984 | 129.838837
155.74825 | 130.766556
165.482516 | 130.190857
175.216781 | 130.262634
184.951047 | 129.784317
194.685313 | 130.431656
204.419578 | 129.631287
214.153844 | 129.462433
223.888109 | 129.115189
233.622375 | 129.485519
243.356641 | 129.772873
253.090906 | 128.564621
262.825188 | 128.723557
272.559438 | 130.447815
282.293688 | 130.082901
292.027969 | 129.806763
301.76225 | 128.932053
311.4965 | 129.153183
321.23075 | 129.472107
330.965031 | 127.840279
340.699313 | 127.296883
350.433563 | 128.08606
360.167813 | 128.752533
369.902094 | 128.387253
379.636375 | 127.996529
389.370625 | 128.49556
399.104875 | 128.109161
408.839156 | 128.557373
418.573438 | 128.32811
428.307688 | 128.06282
438.041938 | 127.576668
447.776219 | 127.9515
457.5105 | 127.919586
467.24475 | 126.985466
476.979 | 126.660561
486.713281 | 127.831856
496.447563 | 127.299637
506.181813 | 126.990067
515.916063 | 126.295128
525.650375 | 127.419281
535.384625 | 127.086128
545.118875 | 126.90062
554.853125 | 126.72908
564.587375 | 127.208313
574.321688 | 127.692001
584.055938 | 126.612793
593.790188 | 126.564468
603.5245 | 127.594849
613.25875 | 128.181961
622.993 | 126.84935
632.72725 | 126.969795
642.4615 | 127.75795
652.195813 | 127.173218
661.930063 | 127.223595
671.664313 | 127.390419
681.398625 | 126.583038
691.132875 | 126.335014
700.867125 | 127.113312
710.601375 | 127.072662
720.335625 | 127.733925
730.069938 | 127.117203
739.804188 | 127.279778
749.538438 | 126.595146
759.27275 | 127.454437
769.007 | 126.968216
778.74125 | 127.463722
788.4755 | 126.850021
798.20975 | 126.479492
807.944063 | 127.023033
817.678313 | 127.829796
827.412563 | 127.893806
837.146875 | 130.217453
846.881125 | 129.641678
856.615375 | 130.154175
866.349625 | 129.691254
876.083875 | 128.430267
885.818188 | 128.008926
895.552438 | 128.796082
905.286688 | 128.730438
915.021 | 128.039536
924.75525 | 127.771683
934.4895 | 128.418137
944.22375 | 128.141037
953.958 | 127.577797
963.692313 | 126.789963
973.426563 | 123.939156
983.160813 | 123.465775
992.895125 | 122.71756
1002.629375 | 122.490776
1012.363625 | 123.300865
1022.097875 | 126.860718
1031.832125 | 132.561905
1041.566438 | 133.426224
1051.30075 | 134.321152
1061.035 | 134.072128
1070.76925 | 133.956894
1080.5035 | 134.73703
1090.23775 | 133.720505
1099.972 | 132.020081
1109.70625 | 134.482407
1119.4405 | 134.358536
1129.17475 | 134.990189
1138.909125 | 133.670013
1148.643375 | 135.467514
1158.377625 | 132.706619
1168.111875 | 131.626984
1177.846125 | 130.866272
1187.580375 | 131.552399
1197.314625 | 131.937866
1207.049 | 131.801178
1216.78325 | 131.776306
1226.5175 | 128.087097
1236.25175 | 127.068428
1245.986 | 128.504028
1255.72025 | 131.549561
1265.4545 | 132.021378
1275.18875 | 133.478546
1284.923 | 132.377289
1294.657375 | 133.095871
1304.391625 | 133.452164
1314.125875 | 133.256317
1323.860125 | 133.605988
1333.594375 | 132.533325
1343.328625 | 133.184525
1353.062875 | 133.25238
1362.79725 | 132.692963
1372.5315 | 132.521835
1382.26575 | 132.401886
1392 | 132.863861