## Values
Fieldname | Fieldvalue | Fieldunit
DateTime | 5/11/2026 10:30:30 PM
Coating_TS_LimitMinAbs | 138 | g/m²
Coating_TS_Nominal | 138 | g/m²
CoilID | 826430

## LengthProfiles
Length [m] | LP_Coating_TS_Avg [g/m²]
0 | 130.201416
10.253731 | 130.204956
20.507463 | 130.821625
30.761195 | 129.44046
41.014926 | 130.052017
51.268656 | 129.906357
61.522391 | 130.343033
71.776117 | 130.165085
82.029852 | 129.71196
92.283586 | 130.37236
102.537313 | 131.064896
112.791047 | 131.563614
123.044781 | 132.131683
133.298516 | 132.336456
143.552234 | 131.293518
153.805969 | 131.129883
164.059703 | 131.46463
174.313438 | 131.055313
184.567172 | 130.583237
194.820891 | 129.980026
205.074625 | 130.446915
215.328359 | 130.497818
225.582094 | 130.306168
235.835828 | 129.905426
246.089563 | 129.571487
256.343281 | 128.623489
266.597031 | 129.876205
276.85075 | 128.431564
287.104469 | 129.938568
297.358219 | 130.639404
307.611938 | 130.319458
317.865688 | 129.835724
328.119406 | 130.099319
338.373125 | 129.720047
348.626875 | 129.192139
358.880594 | 129.372345
369.134344 | 129.999969
379.388063 | 129.555435
389.641781 | 130.215103
399.895531 | 129.88176
410.14925 | 130.706863
420.403 | 131.032394
430.656719 | 131.688919
440.910438 | 132.166534
451.164188 | 132.172897
461.417906 | 131.668167
471.671656 | 131.687881
481.925375 | 131.275696
492.179125 | 131.156677
502.432844 | 131.490479
512.686563 | 131.267197
522.940313 | 131.046707
533.194063 | 128.988342
543.44775 | 126.340164
553.7015 | 127.295074
563.95525 | 127.37307
574.208938 | 127.738579
584.462688 | 127.727264
594.716438 | 128.593765
604.970125 | 127.556053
615.223875 | 127.399757
625.477625 | 127.208313
635.731375 | 127.953835
645.985063 | 127.425186
656.238813 | 127.452454
666.492563 | 129.75972
676.74625 | 130.634064
687 | 129.97821
697.25375 | 129.60675
707.5075 | 129.04184
717.761188 | 130.086334
728.014938 | 129.650574
738.268688 | 128.682877
748.522375 | 127.97155
758.776125 | 128.501724
769.029875 | 124.881363
779.283563 | 125.412926
789.537313 | 127.346985
799.791063 | 127.496811
810.044813 | 128.20697
820.2985 | 127.830406
830.55225 | 128.180069
840.806 | 129.323029
851.059688 | 130.188004
861.313438 | 130.792755
871.567188 | 130.74382
881.820875 | 129.968719
892.074625 | 120.539673
902.328375 | 120.639351
912.582125 | 119.750664
922.835813 | 119.047989
933.089563 | 119.005432
943.343313 | 119.538452
953.597 | 119.508499
963.85075 | 119.885918
974.1045 | 119.217331
984.35825 | 119.161964
994.611938 | 115.488663
1004.865688 | 117.673492
1015.119438 | 119.355827
1025.373125 | 121.92614
1035.626875 | 122.153526
1045.880625 | 121.849754
1056.134375 | 121.899475
1066.388125 | 123.01432
1076.64175 | 121.66227
1086.8955 | 122.699768
1097.14925 | 123.694641
1107.403 | 122.820053
1117.65675 | 123.037834
1127.9105 | 123.285439
1138.16425 | 125.3265
1148.417875 | 124.29422
1158.671625 | 122.072563
1168.925375 | 121.701309
1179.179125 | 121.338699
1189.432875 | 120.372055
1199.686625 | 121.886063
1209.94025 | 125.180931
1220.194 | 125.088577
1230.44775 | 125.719597
1240.7015 | 125.902618
1250.95525 | 126.236374
1261.209 | 127.03936
1271.46275 | 126.097641
1281.716375 | 125.699455
1291.970125 | 126.26844
1302.223875 | 126.024529
1312.477625 | 126.203918
1322.731375 | 128.776184
1332.985125 | 130.160995
1343.238875 | 130.029724
1353.4925 | 130.410782
1363.74625 | 130.783066
1374 | 131.933273