## Values
Fieldname | Fieldvalue | Fieldunit
DateTime | 5/12/2026 12:16:46 AM
Coating_TS_LimitMinAbs | 138 | g/m²
Coating_TS_Nominal | 138 | g/m²
CoilID | 826350

## LengthProfiles
Length [m] | LP_Coating_TS_Avg [g/m²]
0 | 126.843376
9.81208 | 126.791321
19.62416 | 126.629776
29.43624 | 125.088898
39.24832 | 124.104019
49.060398 | 124.649963
58.87248 | 124.109245
68.684563 | 124.005363
78.496641 | 127.444923
88.308719 | 127.622284
98.120797 | 128.723434
107.932883 | 129.220551
117.744961 | 128.592331
127.557039 | 128.627411
137.369125 | 129.210312
147.181203 | 130.06134
156.993281 | 130.473434
166.805359 | 130.916885
176.617438 | 130.572052
186.429516 | 130.591782
196.241594 | 130.553894
206.053688 | 131.11026
215.865766 | 131.665466
225.677844 | 130.524353
235.489922 | 130.307709
245.302 | 130.120285
255.114078 | 130.343018
264.926156 | 130.623718
274.73825 | 130.321152
284.550313 | 130.188004
294.362406 | 130.45253
304.174469 | 130.336105
313.986563 | 130.739456
323.798656 | 129.43045
333.610719 | 128.208008
343.422813 | 128.138931
353.234875 | 128.435181
363.046969 | 128.73439
372.859031 | 128.533829
382.671125 | 128.007813
392.483188 | 128.95195
402.295281 | 128.334015
412.107375 | 128.958359
421.919438 | 128.279297
431.731531 | 129.595551
441.543594 | 128.887955
451.355688 | 127.880867
461.16775 | 127.928497
470.979844 | 128.151978
480.791938 | 127.978897
490.604 | 127.559143
500.416094 | 128.184479
510.228156 | 128.152603
520.04025 | 127.414467
529.852313 | 127.699532
539.664375 | 127.394257
549.4765 | 127.315033
559.288563 | 127.652733
569.100625 | 127.353813
578.91275 | 127.349678
588.724813 | 126.764008
598.536875 | 127.230133
608.348938 | 127.913788
618.161063 | 127.752869
627.973125 | 126.769257
637.785188 | 126.799271
647.597313 | 127.355202
657.409375 | 127.618568
667.221438 | 126.473457
677.0335 | 126.166214
686.845625 | 126.920677
696.657688 | 126.445068
706.46975 | 126.43438
716.281875 | 126.005432
726.093938 | 126.30085
735.906 | 126.003761
745.718063 | 125.756882
755.530188 | 125.039574
765.34225 | 125.764366
775.154313 | 124.964203
784.966375 | 124.782036
794.7785 | 125.068192
804.590563 | 125.067703
814.402625 | 125.000198
824.21475 | 124.799896
834.026813 | 124.417496
843.838875 | 125.279831
853.650938 | 125.015877
863.463063 | 125.148506
873.275125 | 125.102722
883.087188 | 125.332161
892.899313 | 124.42067
902.711375 | 125.199081
912.523438 | 124.702332
922.3355 | 125.10939
932.147625 | 124.916054
941.959688 | 125.540482
951.77175 | 125.851173
961.583875 | 126.438599
971.395938 | 127.670822
981.208 | 127.949425
991.020063 | 127.584251
1000.832188 | 127.152412
1010.64425 | 128.316193
1020.456313 | 131.038483
1030.268438 | 131.192581
1040.0805 | 131.017441
1049.892625 | 130.74472
1059.704625 | 131.053024
1069.51675 | 131.720901
1079.32875 | 131.204407
1089.140875 | 125.803604
1098.953 | 131.699677
1108.765 | 133.454788
1118.577125 | 133.534164
1128.38925 | 133.513947
1138.20125 | 134.021957
1148.013375 | 133.592392
1157.8255 | 134.477707
1167.6375 | 134.03038
1177.449625 | 134.892365
1187.26175 | 134.37323
1197.07375 | 135.272507
1206.885875 | 135.211655
1216.697875 | 134.407486
1226.51 | 133.362289
1236.322125 | 133.258163
1246.134125 | 133.140015
1255.94625 | 133.036118
1265.758375 | 133.383926
1275.570375 | 133.031235
1285.3825 | 133.673859
1295.194625 | 129.943695
1305.006625 | 130.699478
1314.81875 | 130.917542
1324.63075 | 131.744476
1334.442875 | 131.084229
1344.255 | 131.820251
1354.067 | 131.255737
1363.879125 | 131.136353
1373.69125 | 130.745682
1383.50325 | 130.699493
1393.315375 | 131.375519
1403.1275 | 131.228424
1412.9395 | 131.418396
1422.751625 | 131.999634
1432.56375 | 133.119019
1442.37575 | 132.371017
1452.187875 | 133.158005
1461.999875 | 134.133957