## Values
Fieldname | Fieldvalue | Fieldunit
DateTime | 5/12/2026 1:09:25 AM
Coating_TS_LimitMinAbs | 138 | g/m²
Coating_TS_Nominal | 138 | g/m²
CoilID | 826330

## LengthProfiles
Length [m] | LP_Coating_TS_Avg [g/m²]
0 | 129.131226
9.722628 | 129.14592
19.445256 | 132.279984
29.167883 | 132.360275
38.890512 | 132.568283
48.613141 | 133.137848
58.335766 | 133.606628
68.058398 | 133.455063
77.781023 | 133.7603
87.503648 | 133.328232
97.226281 | 131.724045
106.948906 | 130.272461
116.671531 | 129.347046
126.394164 | 129.976334
136.116797 | 130.478806
145.839422 | 130.393631
155.562047 | 130.029205
165.284672 | 129.578476
175.007297 | 129.801132
184.729938 | 129.811539
194.452563 | 128.874283
204.175188 | 129.400879
213.897813 | 130.129288
223.620438 | 129.588898
233.343063 | 129.000793
243.065703 | 128.84288
252.788328 | 129.609207
262.510969 | 129.123077
272.233594 | 129.589218
281.956219 | 129.428314
291.678844 | 128.928848
301.401469 | 129.169174
311.124094 | 129.62413
320.846719 | 129.598495
330.569344 | 130.087402
340.291969 | 129.71228
350.014594 | 129.825027
359.737219 | 130.78624
369.459875 | 131.013779
379.1825 | 131.360336
388.905125 | 131.084503
398.62775 | 130.249161
408.350375 | 130.650085
418.073 | 129.844666
427.795625 | 129.555359
437.51825 | 130.266769
447.240875 | 130.268967
456.9635 | 129.495407
466.686125 | 130.465195
476.408781 | 128.733795
486.131406 | 128.837219
495.854031 | 129.030197
505.576656 | 129.875076
515.299281 | 131.12442
525.021938 | 129.944885
534.744563 | 129.604446
544.467188 | 129.527466
554.189813 | 128.246017
563.912438 | 128.109451
573.635063 | 128.035568
583.357688 | 127.590279
593.080313 | 127.659836
602.802938 | 127.826385
612.525563 | 127.899132
622.248188 | 127.704796
631.970813 | 127.291061
641.693438 | 127.917839
651.416063 | 128.054565
661.138688 | 127.753662
670.861313 | 127.533669
680.583938 | 127.821625
690.306563 | 130.178772
700.029188 | 133.39566
709.751813 | 136.766434
719.474438 | 134.844025
729.197125 | 135.033859
738.91975 | 134.445923
748.642375 | 133.953003
758.365 | 133.608231
768.087625 | 133.708252
777.81025 | 133.739883
787.532875 | 133.983017
797.2555 | 134.332825
806.978125 | 125.817879
816.70075 | 124.62886
826.423375 | 123.630852
836.146 | 123.029106
845.868625 | 123.372589
855.59125 | 121.47216
865.313875 | 122.361618
875.0365 | 122.272377
884.759125 | 121.65506
894.48175 | 121.45488
904.204375 | 121.320488
913.927 | 121.456276
923.649625 | 121.063751
933.37225 | 118.164612
943.094938 | 117.810219
952.817563 | 116.947281
962.540188 | 119.86821
972.262813 | 124.232491
981.985438 | 124.758377
991.708063 | 124.88105
1001.430688 | 127.817116
1011.153313 | 128.639465
1020.875938 | 128.781311
1030.598563 | 128.823776
1040.321188 | 128.10968
1050.043875 | 128.758286
1059.7665 | 128.284943
1069.489125 | 128.988586
1079.21175 | 129.400574
1088.934375 | 130.342896
1098.657 | 126.353035
1108.379625 | 125.676514
1118.10225 | 125.797813
1127.824875 | 125.968285
1137.5475 | 126.187866
1147.270125 | 123.192085
1156.99275 | 121.304443
1166.715375 | 122.721451
1176.438 | 126.647141
1186.160625 | 126.821381
1195.88325 | 127.798813
1205.605875 | 128.046005
1215.3285 | 127.579865
1225.051125 | 126.546837
1234.77375 | 126.742989
1244.496375 | 126.338753
1254.219 | 125.714043
1263.941625 | 126.799995
1273.66425 | 126.125053
1283.386875 | 125.693253
1293.1095 | 125.488754
1302.832125 | 126.95639
1312.55475 | 126.141304
1322.277375 | 126.428383
1332 | 126.431107