## Values
Fieldname | Fieldvalue | Fieldunit
DateTime | 5/12/2026 2:02:38 AM
Coating_TS_LimitMinAbs | 138 | g/m²
Coating_TS_Nominal | 138 | g/m²
CoilID | 826540

## LengthProfiles
Length [m] | LP_Coating_TS_Avg [g/m²]
0 | 124.225662
9.72 | 124.232323
19.44 | 125.337753
29.16 | 125.678543
38.88 | 124.870598
48.6 | 125.232559
58.32 | 125.027122
68.04 | 123.927361
77.76 | 125.460846
87.48 | 126.877876
97.2 | 128.409714
106.92 | 129.052109
116.64 | 129.007523
126.36 | 128.496124
136.08 | 127.815712
145.8 | 125.098434
155.52 | 127.071289
165.24 | 127.868279
174.96 | 127.375488
184.68 | 126.706902
194.4 | 128.119385
204.12 | 127.916832
213.84 | 127.268997
223.56 | 126.820709
233.28 | 127.866714
243 | 127.242706
252.72 | 127.077499
262.44 | 126.861603
272.16 | 127.808998
281.88 | 127.562355
291.6 | 127.178429
301.32 | 127.490036
311.04 | 127.792038
320.76 | 127.897903
330.48 | 127.52343
340.2 | 127.495667
349.92 | 127.854515
359.64 | 127.599449
369.36 | 127.267342
379.08 | 126.74411
388.8 | 126.141945
398.52 | 125.63575
408.24 | 125.847786
417.96 | 124.914673
427.68 | 125.737747
437.4 | 125.453804
447.12 | 126.258812
456.84 | 125.554703
466.56 | 127.0821
476.28 | 127.799683
486 | 129.846497
495.72 | 131.065842
505.44 | 131.028076
515.16 | 131.908737
524.88 | 132.564682
534.6 | 132.560837
544.32 | 132.045624
554.04 | 132.523804
563.76 | 132.669769
573.48 | 132.244766
583.2 | 131.3237
592.92 | 132.861389
602.64 | 132.68161
612.36 | 132.377914
622.08 | 132.022507
631.8 | 131.092087
641.52 | 131.34137
651.24 | 131.396744
660.96 | 131.821411
670.68 | 131.493774
680.4 | 131.558746
690.12 | 130.263855
699.84 | 130.31366
709.56 | 129.32312
719.28 | 130.181625
729 | 130.023849
738.72 | 129.179276
748.44 | 129.625946
758.16 | 128.858719
767.88 | 128.402802
777.6 | 129.29863
787.32 | 128.953613
797.04 | 128.094513
806.76 | 128.613022
816.48 | 128.90332
826.2 | 128.118362
835.92 | 127.673531
845.64 | 128.080261
855.36 | 128.395096
865.08 | 127.703224
874.8 | 127.687279
884.52 | 127.11602
894.24 | 127.114731
903.96 | 127.2733
913.68 | 127.640289
923.4 | 127.18943
933.12 | 127.087799
942.84 | 127.290733
952.56 | 127.12796
962.28 | 128.849396
972 | 131.572632
981.72 | 131.158081
991.44 | 130.973129
1001.16 | 130.789688
1010.88 | 130.638626
1020.6 | 129.66925
1030.32 | 129.685974
1040.04 | 129.49585
1049.76 | 128.88324
1059.48 | 129.244476
1069.2 | 128.850113
1078.92 | 128.450394
1088.64 | 128.324829
1098.36 | 129.008423
1108.08 | 130.794235
1117.8 | 130.188583
1127.52 | 130.482849
1137.24 | 130.50325
1146.96 | 130.88858
1156.68 | 130.583481
1166.4 | 131.785599
1176.12 | 132.100357
1185.84 | 132.514832
1195.56 | 131.639603
1205.28 | 132.664139
1215 | 133.242523
1224.72 | 133.038864
1234.44 | 133.857574
1244.16 | 132.249435
1253.88 | 131.206711
1263.6 | 130.933395
1273.32 | 129.40834
1283.04 | 126.069038
1292.76 | 126.807426
1302.48 | 129.928452
1312.2 | 129.073761
1321.92 | 130.408829
1331.64 | 129.979462
1341.36 | 129.39682
1351.08 | 128.915192
1360.8 | 129.741211
1370.52 | 129.928024
1380.24 | 129.433212
1389.96 | 129.462418
1399.68 | 130.139923
1409.4 | 130.783478
1419.12 | 130.876877
1428.84 | 130.222733
1438.56 | 131.42627
1448.28 | 131.809845
1458 | 131.100983