## Values
Fieldname | Fieldvalue | Fieldunit
DateTime | 5/12/2026 2:55:34 AM
Coating_TS_LimitMinAbs | 138 | g/m²
Coating_TS_Nominal | 138 | g/m²
CoilID | 826400

## LengthProfiles
Length [m] | LP_Coating_TS_Avg [g/m²]
0 | 128.278595
9.731544 | 128.279984
19.463088 | 128.29158
29.194633 | 128.244705
38.926176 | 128.608337
48.657719 | 127.713562
58.389266 | 127.176826
68.120805 | 126.962822
77.852352 | 127.716644
87.583898 | 127.59346
97.315438 | 127.792786
107.046984 | 128.409348
116.778531 | 128.548355
126.51007 | 129.181305
136.241609 | 129.066605
145.973156 | 129.068634
155.704703 | 129.335678
165.43625 | 128.722412
175.167797 | 128.447311
184.899328 | 129.384842
194.630875 | 129.91571
204.362422 | 129.799255
214.093969 | 128.232147
223.825516 | 127.585342
233.557063 | 128.692291
243.288594 | 127.548965
253.020141 | 127.719246
262.751688 | 127.750572
272.483219 | 127.544304
282.214781 | 127.493767
291.946313 | 127.938507
301.677875 | 127.715446
311.409406 | 127.70871
321.140938 | 128.050888
330.8725 | 127.470551
340.604031 | 126.572891
350.335594 | 126.858963
360.067125 | 126.689247
369.798656 | 128.388718
379.530219 | 128.765991
389.26175 | 128.645569
398.993313 | 127.865036
408.724844 | 128.18895
418.456375 | 128.167999
428.187938 | 128.053452
437.919469 | 127.913605
447.651031 | 128.665222
457.382563 | 128.0289
467.114125 | 128.497696
476.845656 | 128.26091
486.577188 | 128.437836
496.30875 | 128.608078
506.040281 | 127.988388
515.771844 | 128.117783
525.503375 | 129.398132
535.234938 | 128.493835
544.966438 | 128.381439
554.698 | 128.851563
564.429563 | 130.107666
574.161063 | 129.809586
583.892625 | 129.987885
593.624188 | 128.855347
603.35575 | 128.787994
613.08725 | 128.693359
622.818813 | 126.830391
632.550375 | 126.217163
642.281875 | 126.916183
652.013438 | 127.107491
661.745 | 127.148247
671.476563 | 126.574829
681.208063 | 129.179794
690.939625 | 129.364304
700.671188 | 129.644775
710.402688 | 129.523178
720.13425 | 128.037308
729.865813 | 127.973755
739.597313 | 128.974808
749.328875 | 128.254944
759.060438 | 127.431496
768.792 | 127.435646
778.5235 | 128.132919
788.255063 | 128.525833
797.986625 | 127.560265
807.718125 | 128.433273
817.449688 | 128.711792
827.18125 | 127.85553
836.91275 | 127.932373
846.644313 | 128.245087
856.375875 | 128.848419
866.107438 | 128.835083
875.838938 | 129.185593
885.5705 | 128.376755
895.302063 | 129.339294
905.033563 | 129.977066
914.765125 | 130.058899
924.496688 | 129.589966
934.22825 | 129.780197
943.95975 | 129.53241
953.691313 | 134.106445
963.422875 | 132.850998
973.154375 | 132.574753
982.885938 | 131.763916
992.6175 | 131.918915
1002.349 | 130.640579
1012.080563 | 129.902679
1021.812125 | 129.795029
1031.543688 | 130.850235
1041.275188 | 130.323334
1051.00675 | 129.730759
1060.73825 | 130.000961
1070.469875 | 130.718994
1080.201375 | 126.191254
1089.932875 | 129.326996
1099.6645 | 130.446442
1109.396 | 131.334473
1119.1275 | 131.332962
1128.859125 | 131.120926
1138.590625 | 131.377182
1148.322125 | 131.273438
1158.05375 | 130.70697
1167.78525 | 131.241608
1177.516875 | 131.808319
1187.248375 | 132.979736
1196.979875 | 132.198944
1206.7115 | 133.667862
1216.443 | 134.323639
1226.1745 | 131.538406
1235.906125 | 131.636627
1245.637625 | 132.288666
1255.369125 | 132.425797
1265.10075 | 132.606018
1274.83225 | 131.73381
1284.56375 | 132.682861
1294.295375 | 132.378952
1304.026875 | 133.118912
1313.758375 | 132.75325
1323.49 | 132.662155
1333.2215 | 132.750763
1342.953125 | 132.725739
1352.684625 | 131.597626
1362.416125 | 132.30397
1372.14775 | 132.455505
1381.87925 | 131.395905
1391.61075 | 130.705032
1401.342375 | 130.901733
1411.073875 | 131.595184
1420.805375 | 132.575638
1430.537 | 132.064697
1440.2685 | 132.373245
1450 | 132.319