## Values
Fieldname | Fieldvalue | Fieldunit
DateTime | 5/12/2026 3:48:33 AM
Coating_TS_LimitMinAbs | 138 | g/m²
Coating_TS_Nominal | 138 | g/m²
CoilID | 826560

## LengthProfiles
Length [m] | LP_Coating_TS_Avg [g/m²]
0 | 130.552643
9.731544 | 130.445435
19.463088 | 128.582809
29.194633 | 127.9431
38.926176 | 128.261337
48.657719 | 128.383911
58.389266 | 127.487251
68.120805 | 127.578308
77.852352 | 128.724289
87.583898 | 129.203293
97.315438 | 129.86911
107.046984 | 129.117035
116.778531 | 129.672012
126.51007 | 128.861526
136.241609 | 130.276901
145.973156 | 131.058014
155.704703 | 131.450134
165.43625 | 130.296692
175.167797 | 129.275223
184.899328 | 129.886246
194.630875 | 129.341919
204.362422 | 129.6138
214.093969 | 130.512405
223.825516 | 129.800797
233.557063 | 129.764328
243.288594 | 128.832077
253.020141 | 129.596924
262.751688 | 130.010376
272.483219 | 129.401352
282.214781 | 129.338165
291.946313 | 129.968903
301.677875 | 129.929733
311.409406 | 129.398315
321.140938 | 128.999695
330.8725 | 129.715103
340.604031 | 129.46405
350.335594 | 128.847076
360.067125 | 129.123993
369.798656 | 128.580887
379.530219 | 128.527725
389.26175 | 128.416245
398.993313 | 129.341599
408.724844 | 129.303329
418.456375 | 129.378281
428.187938 | 129.465042
437.919469 | 129.608505
447.651031 | 128.918854
457.382563 | 128.577271
467.114125 | 129.129745
476.845656 | 129.059448
486.577188 | 128.69397
496.30875 | 129.132767
506.040281 | 130.127121
515.771844 | 130.245422
525.503375 | 126.955475
535.234938 | 126.549904
544.966438 | 128.069748
554.698 | 128.002396
564.429563 | 128.601715
574.161063 | 128.43161
583.892625 | 129.047607
593.624188 | 128.293976
603.35575 | 128.648209
613.08725 | 128.544952
622.818813 | 128.377563
632.550375 | 128.206482
642.281875 | 128.095123
652.013438 | 127.728691
661.745 | 127.28405
671.476563 | 127.584183
681.208063 | 127.549461
690.939625 | 127.458099
700.671188 | 127.321495
710.402688 | 127.023232
720.13425 | 127.907082
729.865813 | 128.074295
739.597313 | 127.299133
749.328875 | 126.335281
759.060438 | 127.563843
768.792 | 127.386353
778.5235 | 126.601074
788.255063 | 127.212852
797.986625 | 127.892281
807.718125 | 128.048203
817.449688 | 128.059875
827.18125 | 128.528473
836.91275 | 128.736893
846.644313 | 128.194595
856.375875 | 127.452843
866.107438 | 127.801193
875.838938 | 128.699554
885.5705 | 128.551514
895.302063 | 127.85379
905.033563 | 132.705505
914.765125 | 132.864822
924.496688 | 132.302185
934.22825 | 131.592667
943.95975 | 130.92131
953.691313 | 130.574036
963.422875 | 129.98288
973.154375 | 130.065994
982.885938 | 129.52446
992.6175 | 129.800079
1002.349 | 129.996262
1012.080563 | 130.174408
1021.812125 | 129.968918
1031.543688 | 129.141571
1041.275188 | 126.747269
1051.00675 | 123.94223
1060.73825 | 123.413322
1070.469875 | 122.75882
1080.201375 | 125.327461
1089.932875 | 129.976303
1099.6645 | 129.505081
1109.396 | 130.899796
1119.1275 | 130.654861
1128.859125 | 130.423294
1138.590625 | 130.146255
1148.322125 | 128.828247
1158.05375 | 129.415878
1167.78525 | 130.172821
1177.516875 | 131.565735
1187.248375 | 131.115143
1196.979875 | 131.383469
1206.7115 | 132.273468
1216.443 | 132.226639
1226.1745 | 129.434219
1235.906125 | 129.833603
1245.637625 | 131.086792
1255.369125 | 130.220062
1265.10075 | 131.100632
1274.83225 | 131.035461
1284.56375 | 131.256195
1294.295375 | 131.754166
1304.026875 | 131.33461
1313.758375 | 130.909378
1323.49 | 130.523056
1333.2215 | 129.724167
1342.953125 | 128.749252
1352.684625 | 128.689438
1362.416125 | 128.370148
1372.14775 | 128.211426
1381.87925 | 128.415512
1391.61075 | 128.784683
1401.342375 | 127.826439
1411.073875 | 127.139122
1420.805375 | 128.735519
1430.537 | 128.217987
1440.2685 | 128.043213
1450 | 128.485428