## Values
Fieldname | Fieldvalue | Fieldunit
DateTime | 5/12/2026 4:41:48 AM
Coating_TS_LimitMinAbs | 138 | g/m²
Coating_TS_Nominal | 138 | g/m²
CoilID | 826490

## LengthProfiles
Length [m] | LP_Coating_TS_Avg [g/m²]
0 | 125.858719
9.726667 | 125.872704
19.453334 | 128.254272
29.18 | 128.090637
38.906668 | 127.914886
48.633336 | 127.198967
58.36 | 128.093689
68.086672 | 127.583626
77.813336 | 130.070648
87.54 | 131.301117
97.266672 | 131.380783
106.993336 | 130.399368
116.72 | 130.160461
126.446672 | 130.104431
136.173344 | 130.59465
145.9 | 130.544617
155.626672 | 130.667099
165.353344 | 130.980225
175.08 | 129.86586
184.806672 | 127.536667
194.533344 | 129.417801
204.26 | 129.796097
213.986672 | 129.086975
223.713344 | 128.536362
233.44 | 128.837311
243.166672 | 128.263748
252.893344 | 127.79747
262.62 | 128.431107
272.346688 | 129.273727
282.073344 | 129.268829
291.8 | 128.650589
301.526688 | 127.84066
311.253344 | 128.263763
320.98 | 128.55574
330.706688 | 128.195999
340.433344 | 129.025635
350.16 | 128.943039
359.886688 | 128.905991
369.613344 | 126.680283
379.34 | 126.2593
389.066688 | 125.737282
398.793344 | 124.854691
408.52 | 125.143143
418.246688 | 125.519928
427.973344 | 125.527794
437.7 | 124.748917
447.426688 | 125.002739
457.153344 | 124.305435
466.88 | 124.630852
476.606688 | 125.221947
486.333344 | 124.424957
496.060031 | 124.629066
505.786688 | 124.842499
515.513344 | 124.21402
525.24 | 124.660439
534.966688 | 124.941902
544.693375 | 125.474915
554.42 | 125.857224
564.146688 | 126.242455
573.873375 | 125.505287
583.6 | 123.974762
593.326688 | 125.04567
603.053375 | 126.014389
612.78 | 126.013573
622.506688 | 125.539063
632.233375 | 124.926582
641.96 | 127.892441
651.686688 | 128.123001
661.413375 | 127.690414
671.14 | 128.36171
680.866688 | 129.303192
690.593375 | 128.177643
700.32 | 127.966423
710.046688 | 127.86058
719.773375 | 128.661072
729.5 | 127.766441
739.226688 | 127.401291
748.953375 | 127.422302
758.68 | 126.97477
768.406688 | 126.952263
778.133375 | 126.887505
787.86 | 126.928917
797.586688 | 127.016502
807.313375 | 126.868004
817.04 | 126.772858
826.766688 | 126.914253
836.493375 | 127.231918
846.22 | 126.597725
855.946688 | 127.979179
865.673375 | 128.413513
875.4 | 127.434402
885.126688 | 127.297882
894.853375 | 127.334419
904.58 | 127.724266
914.306688 | 131.343307
924.033375 | 130.678894
933.76 | 131.649506
943.486688 | 130.350723
953.213375 | 131.029144
962.940063 | 129.856796
972.666688 | 129.944824
982.393375 | 129.834
992.120063 | 129.663269
1001.846688 | 129.92598
1011.573375 | 128.848663
1021.300063 | 128.555939
1031.026688 | 128.50061
1040.753375 | 128.296097
1050.48 | 125.434921
1060.20675 | 123.63517
1069.933375 | 123.541916
1079.66 | 123.861687
1089.38675 | 131.29718
1099.113375 | 131.35321
1108.84 | 132.106689
1118.56675 | 132.634781
1128.293375 | 132.099228
1138.02 | 131.94458
1147.74675 | 131.459549
1157.473375 | 131.702621
1167.2 | 131.949921
1176.92675 | 132.875137
1186.653375 | 133.56012
1196.38 | 134.415497
1206.10675 | 133.518906
1215.833375 | 134.67543
1225.56 | 133.827469
1235.28675 | 131.579544
1245.013375 | 131.590942
1254.74 | 132.131607
1264.46675 | 132.340164
1274.193375 | 132.506241
1283.92 | 132.347305
1293.64675 | 132.838959
1303.373375 | 132.463638
1313.1 | 132.841766
1322.82675 | 131.981232
1332.553375 | 130.70549
1342.28 | 130.638199
1352.00675 | 129.993042
1361.733375 | 131.471329
1371.46 | 130.764938
1381.18675 | 130.992584
1390.913375 | 129.788376
1400.64 | 131.522186
1410.36675 | 132.244843
1420.093375 | 132.459763
1429.82 | 132.015518
1439.54675 | 132.211166
1449.273375 | 134.231476
1459 | 132.20723