## Values
Fieldname | Fieldvalue | Fieldunit
DateTime | 5/12/2026 5:34:59 AM
Coating_TS_LimitMinAbs | 138 | g/m²
Coating_TS_Nominal | 138 | g/m²
CoilID | 826380

## LengthProfiles
Length [m] | LP_Coating_TS_Avg [g/m²]
0 | 128.046127
9.726667 | 128.056625
19.453334 | 128.727325
29.18 | 128.661713
38.906668 | 128.678482
48.633336 | 127.804932
58.36 | 127.939575
68.086672 | 128.478851
77.813336 | 127.423492
87.54 | 130.271729
97.266672 | 130.678192
106.993336 | 130.624908
116.72 | 130.761047
126.446672 | 131.46698
136.173344 | 131.883698
145.9 | 131.915878
155.626672 | 131.96312
165.353344 | 132.815201
175.08 | 132.680771
184.806672 | 131.878326
194.533344 | 132.763718
204.26 | 132.67334
213.986672 | 131.696823
223.713344 | 128.563522
233.44 | 130.631149
243.166672 | 130.503876
252.893344 | 129.080292
262.62 | 129.557358
272.346688 | 130.088577
282.073344 | 130.095474
291.8 | 128.51712
301.526688 | 128.42244
311.253344 | 129.033707
320.98 | 129.00087
330.706688 | 128.310944
340.433344 | 127.651657
350.16 | 128.007721
359.886688 | 128.119705
369.613344 | 128.052383
379.34 | 127.620674
389.066688 | 128.61235
398.793344 | 129.028214
408.52 | 126.911041
418.246688 | 127.344795
427.973344 | 127.923798
437.7 | 128.050781
447.426688 | 127.427589
457.153344 | 127.09613
466.88 | 125.831795
476.606688 | 125.49971
486.333344 | 126.242966
496.060031 | 125.602844
505.786688 | 125.70787
515.513344 | 125.664879
525.24 | 125.580238
534.966688 | 125.170494
544.693375 | 124.915741
554.42 | 125.619934
564.146688 | 126.110275
573.873375 | 125.216721
583.6 | 124.515495
593.326688 | 124.547447
603.053375 | 124.742668
612.78 | 124.244652
622.506688 | 124.249115
632.233375 | 124.733307
641.96 | 125.155182
651.686688 | 124.816681
661.413375 | 124.543549
671.14 | 124.453629
680.866688 | 125.083961
690.593375 | 124.544495
700.32 | 124.374924
710.046688 | 124.629608
719.773375 | 124.918716
729.5 | 125.206146
739.226688 | 125.76683
748.953375 | 125.590706
758.68 | 125.327568
768.406688 | 125.079796
778.133375 | 125.615479
787.86 | 125.259445
797.586688 | 125.886787
807.313375 | 125.596359
817.04 | 125.854919
826.766688 | 126.232086
836.493375 | 125.877235
846.22 | 126.747284
855.946688 | 126.890793
865.673375 | 126.959679
875.4 | 126.206749
885.126688 | 125.411209
894.853375 | 126.524635
904.58 | 126.834938
914.306688 | 126.61068
924.033375 | 126.939751
933.76 | 126.326286
943.486688 | 126.784645
953.213375 | 128.139893
962.940063 | 129.176285
972.666688 | 129.744125
982.393375 | 129.643265
992.120063 | 129.580322
1001.846688 | 128.617371
1011.573375 | 127.871307
1021.300063 | 128.266495
1031.026688 | 127.927223
1040.753375 | 127.95282
1050.48 | 128.010757
1060.20675 | 128.011887
1069.933375 | 127.381821
1079.66 | 123.073486
1089.38675 | 120.835403
1099.113375 | 128.312286
1108.84 | 129.427948
1118.56675 | 129.464294
1128.293375 | 129.733704
1138.02 | 129.286133
1147.74675 | 129.30838
1157.473375 | 128.475266
1167.2 | 129.247131
1176.92675 | 128.520752
1186.653375 | 129.982407
1196.38 | 130.42012
1206.10675 | 131.052155
1215.833375 | 130.981354
1225.56 | 132.789185
1235.28675 | 132.044754
1245.013375 | 130.65654
1254.74 | 130.013565
1264.46675 | 130.913635
1274.193375 | 130.503464
1283.92 | 124.881874
1293.64675 | 122.919434
1303.373375 | 128.193329
1313.1 | 128.314438
1322.82675 | 127.021378
1332.553375 | 127.049492
1342.28 | 128.189651
1352.00675 | 127.864059
1361.733375 | 127.648796
1371.46 | 127.899834
1381.18675 | 127.095322
1390.913375 | 126.176552
1400.64 | 127.478935
1410.36675 | 127.373589
1420.093375 | 127.624046
1429.82 | 127.158722
1439.54675 | 127.858833
1449.273375 | 128.094742
1459 | 127.949799