## Values
Fieldname | Fieldvalue | Fieldunit
DateTime | 5/12/2026 6:28:02 AM
Coating_TS_LimitMinAbs | 138 | g/m²
Coating_TS_Nominal | 138 | g/m²
CoilID | 826450

## LengthProfiles
Length [m] | LP_Coating_TS_Avg [g/m²]
0 | 126.846001
9.729167 | 126.88163
19.458334 | 128.692627
29.1875 | 128.065735
38.916668 | 127.516197
48.645836 | 126.989731
58.375 | 126.567329
68.104172 | 126.37368
77.833336 | 128.686111
87.5625 | 128.652863
97.291672 | 127.629074
107.020836 | 125.087883
116.75 | 125.986938
126.479172 | 127.053596
136.208344 | 126.238129
145.9375 | 126.396416
155.666672 | 126.482162
165.395844 | 128.130356
175.125 | 127.065811
184.854172 | 126.996719
194.583344 | 127.391724
204.3125 | 126.917007
214.041672 | 126.069092
223.770844 | 126.446487
233.5 | 126.694969
243.229172 | 127.258293
252.958344 | 126.088707
262.6875 | 126.299614
272.416688 | 126.233788
282.145844 | 126.379906
291.875 | 126.029305
301.604188 | 126.786865
311.333344 | 127.021439
321.0625 | 126.276375
330.791688 | 126.487595
340.520844 | 125.642517
350.25 | 125.863907
359.979188 | 124.94944
369.708344 | 125.245934
379.4375 | 126.12838
389.166688 | 126.936005
398.895844 | 126.763519
408.625 | 126.652138
418.354188 | 126.50872
428.083344 | 125.581291
437.8125 | 126.099503
447.541688 | 126.186485
457.270844 | 126.445534
467 | 125.074738
476.729188 | 125.245529
486.458344 | 126.245697
496.187531 | 125.787666
505.916688 | 128.303558
515.645844 | 128.614777
525.375 | 129.214996
535.104188 | 129.120438
544.833375 | 128.726486
554.5625 | 128.21965
564.291688 | 128.566681
574.020875 | 127.94735
583.75 | 128.412933
593.479188 | 128.471283
603.208375 | 128.348602
612.9375 | 128.811676
622.666688 | 128.66069
632.395875 | 129.271515
642.125 | 128.78299
651.854188 | 128.933319
661.583375 | 129.002502
671.3125 | 127.66304
681.041688 | 128.127029
690.770875 | 127.802628
700.5 | 128.696823
710.229188 | 128.787033
719.958375 | 128.89003
729.6875 | 128.837097
739.416688 | 128.954605
749.145875 | 129.491852
758.875 | 129.642471
768.604188 | 129.312454
778.333375 | 129.88504
788.0625 | 129.746643
797.791688 | 128.875336
807.520875 | 130.125092
817.25 | 130.675247
826.979188 | 130.560272
836.708375 | 129.007126
846.4375 | 129.068649
856.166688 | 130.027191
865.895875 | 129.631683
875.625 | 129.474884
885.354188 | 128.151474
895.083375 | 128.157379
904.8125 | 128.849503
914.541688 | 132.279236
924.270875 | 133.622055
934 | 133.906189
943.729188 | 133.832153
953.458375 | 133.624359
963.187563 | 133.020126
972.916688 | 131.792847
982.645875 | 131.899261
992.375063 | 131.653473
1002.104188 | 131.504501
1011.833375 | 131.936356
1021.562563 | 131.485382
1031.291688 | 131.9207
1041.020875 | 131.823746
1050.75 | 131.306717
1060.47925 | 127.267937
1070.208375 | 124.996201
1079.9375 | 124.823547
1089.66675 | 131.253098
1099.395875 | 131.578781
1109.125 | 132.651062
1118.85425 | 132.799225
1128.583375 | 132.912689
1138.3125 | 132.674194
1148.04175 | 132.436707
1157.770875 | 132.559967
1167.5 | 132.275635
1177.22925 | 132.784378
1186.958375 | 133.964066
1196.6875 | 133.815002
1206.41675 | 133.624298
1216.145875 | 130.785629
1225.875 | 130.402069
1235.60425 | 130.672394
1245.333375 | 130.235062
1255.0625 | 131.002975
1264.79175 | 130.421371
1274.520875 | 131.040314
1284.25 | 131.028
1293.97925 | 128.553696
1303.708375 | 124.942749
1313.4375 | 126.660507
1323.16675 | 131.103729
1332.895875 | 130.79454
1342.625 | 132.005463
1352.35425 | 131.553055
1362.083375 | 131.868088
1371.8125 | 131.069794
1381.54175 | 130.787659
1391.270875 | 130.229523
1401 | 131.605301