## Values
Fieldname | Fieldvalue | Fieldunit
DateTime | 5/12/2026 7:21:11 AM
Coating_TS_LimitMinAbs | 138 | g/m²
Coating_TS_Nominal | 138 | g/m²
CoilID | 826440

## LengthProfiles
Length [m] | LP_Coating_TS_Avg [g/m²]
0 | 127.202301
9.75839 | 127.598839
19.516779 | 128.541977
29.275168 | 130.791046
39.033559 | 130.668518
48.791949 | 131.469391
58.550336 | 131.423859
68.308727 | 131.404984
78.067117 | 134.665451
87.825508 | 134.940613
97.583898 | 133.800446
107.342289 | 134.232056
117.100672 | 134.9189
126.859063 | 134.921707
136.617453 | 134.616852
146.375844 | 134.041245
156.134234 | 134.79744
165.892625 | 135.369888
175.651016 | 134.391663
185.409406 | 134.02092
195.167797 | 134.465179
204.926188 | 133.421799
214.684578 | 132.11322
224.442969 | 132.078003
234.201344 | 132.639023
243.959734 | 132.909744
253.718125 | 131.498688
263.476531 | 130.567642
273.234906 | 131.427139
282.993313 | 131.276031
292.751688 | 129.041565
302.510094 | 129.041748
312.268469 | 128.973755
322.026844 | 128.083237
331.78525 | 129.791885
341.543625 | 128.174606
351.302031 | 129.095291
361.060406 | 128.050644
370.818813 | 125.872528
380.577188 | 125.599213
390.335594 | 125.371185
400.093969 | 125.040573
409.852375 | 125.153992
419.61075 | 125.844627
429.369156 | 133.936096
439.127531 | 134.288269
448.885938 | 134.058456
458.644313 | 134.32048
468.402688 | 135.097733
478.161094 | 134.536484
487.919469 | 136.104034
497.677875 | 136.000626
507.43625 | 135.249741
517.194656 | 136.83461
526.953063 | 138.955414
536.711438 | 139.24408
546.469813 | 138.423676
556.228188 | 137.745499
565.986625 | 137.88266
575.745 | 137.215378
585.503375 | 131.507156
595.26175 | 79.971199
605.020188 | 67.887024
614.778563 | 65.396843
624.536938 | 67.604614
634.295313 | 67.571175
644.053688 | 68.015274
653.812125 | 71.656754
663.5705 | 67.917664
673.328875 | 66.444382
683.08725 | 70.131767
692.845688 | 120.996841
702.604063 | 124.755966
712.362438 | 125.336937
722.120813 | 124.60743
731.87925 | 124.263344
741.637625 | 123.590286
751.396 | 118.046158
761.154375 | 113.150047
770.912813 | 110.21627
780.671188 | 110.150917
790.429563 | 110.688911
800.187938 | 111.03138
809.946313 | 111.200066
819.70475 | 111.215546
829.463125 | 111.542572
839.2215 | 111.632225
848.979875 | 111.590591
858.738313 | 112.283188
868.496688 | 112.39872
878.255063 | 111.513962
888.013438 | 111.536606
897.771875 | 112.536942
907.53025 | 112.36618
917.288625 | 114.35582
927.047 | 118.279312
936.805375 | 122.579742
946.563813 | 121.828392
956.322188 | 121.240898
966.080563 | 120.949997
975.838938 | 120.863243
985.597375 | 120.784462
995.35575 | 120.806038
1005.114125 | 121.90905
1014.8725 | 124.158714
1024.630938 | 124.0028
1034.389313 | 123.964233
1044.147688 | 124.01149
1053.906125 | 122.99073
1063.6645 | 120.338249
1073.422875 | 118.878532
1083.18125 | 119.581024
1092.939625 | 126.710045
1102.698 | 131.278061
1112.456375 | 132.855225
1122.21475 | 133.508774
1131.97325 | 133.25621
1141.731625 | 137.114792
1151.49 | 137.56871
1161.248375 | 136.400284
1171.00675 | 136.203796
1180.765125 | 137.628296
1190.5235 | 137.318512
1200.281875 | 137.571747
1210.040375 | 137.015167
1219.79875 | 135.300964
1229.557125 | 134.734528
1239.3155 | 134.260986
1249.073875 | 134.312012
1258.83225 | 133.960007
1268.590625 | 133.571869
1278.349 | 129.701721
1288.107375 | 128.698669
1297.865875 | 134.045013
1307.62425 | 135.226349
1317.382625 | 135.091629
1327.141 | 134.192215
1336.899375 | 134.634644
1346.65775 | 134.182587
1356.416125 | 134.376755
1366.1745 | 133.86908
1375.933 | 133.789978
1385.691375 | 133.6026
1395.44975 | 133.409882
1405.208125 | 134.558716
1414.9665 | 134.839157
1424.724875 | 133.863754
1434.48325 | 134.128601
1444.241625 | 134.960281
1454 | 135.822647