## Values
Fieldname | Fieldvalue | Fieldunit
DateTime | 5/12/2026 8:14:24 AM
Coating_TS_LimitMinAbs | 138 | g/m²
Coating_TS_Nominal | 138 | g/m²
CoilID | 826460

## LengthProfiles
Length [m] | LP_Coating_TS_Avg [g/m²]
0 | 139.970551
9.726667 | 138.708832
19.453334 | 72.421333
29.18 | 81.835335
38.906668 | 168.472229
48.633336 | 169.056259
58.36 | 160.099487
68.086672 | 138.041
77.813336 | 139.761414
87.54 | 140.972733
97.266672 | 140.926208
106.993336 | 135.708618
116.72 | 135.241684
126.446672 | 134.904266
136.173344 | 138.266907
145.9 | 138.021484
155.626672 | 137.161575
165.353344 | 133.8237
175.08 | 132.446411
184.806672 | 134.235229
194.533344 | 137.924057
204.26 | 136.707504
213.986672 | 136.627151
223.713344 | 136.713028
233.44 | 136.733185
243.166672 | 137.283035
252.893344 | 136.024048
262.62 | 135.733658
272.346688 | 134.793961
282.073344 | 135.438522
291.8 | 134.083481
301.526688 | 133.353668
311.253344 | 129.852386
320.98 | 132.927032
330.706688 | 133.144135
340.433344 | 133.782593
350.16 | 135.29892
359.886688 | 135.280777
369.613344 | 134.184158
379.34 | 134.36322
389.066688 | 134.324326
398.793344 | 134.539597
408.52 | 133.583618
418.246688 | 133.904327
427.973344 | 133.921188
437.7 | 134.416748
447.426688 | 134.989212
457.153344 | 135.09584
466.88 | 134.959244
476.606688 | 134.719925
486.333344 | 135.770981
496.060031 | 136.097351
505.786688 | 135.687958
515.513344 | 135.641739
525.24 | 135.095245
534.966688 | 135.318436
544.693375 | 135.254257
554.42 | 135.622894
564.146688 | 135.473068
573.873375 | 135.526855
583.6 | 134.456726
593.326688 | 134.823013
603.053375 | 135.127243
612.78 | 134.940933
622.506688 | 134.904861
632.233375 | 135.233902
641.96 | 134.94899
651.686688 | 134.884445
661.413375 | 134.789566
671.14 | 134.23259
680.866688 | 134.673004
690.593375 | 134.25618
700.32 | 134.398697
710.046688 | 133.610855
719.773375 | 133.550858
729.5 | 133.40834
739.226688 | 133.506638
748.953375 | 133.575775
758.68 | 132.913849
768.406688 | 131.966095
778.133375 | 132.385269
787.86 | 133.101608
797.586688 | 132.547318
807.313375 | 132.505096
817.04 | 133.153595
826.766688 | 131.573776
836.493375 | 131.739883
846.22 | 131.492767
855.946688 | 132.077866
865.673375 | 131.656509
875.4 | 131.77063
885.126688 | 131.707367
894.853375 | 131.816803
904.58 | 131.937988
914.306688 | 131.992477
924.033375 | 131.830704
933.76 | 135.239838
943.486688 | 134.045303
953.213375 | 134.614258
962.940063 | 133.500244
972.666688 | 133.863541
982.393375 | 133.469971
992.120063 | 133.198425
1001.846688 | 133.1315
1011.573375 | 133.005157
1021.300063 | 131.869034
1031.026688 | 132.731567
1040.753375 | 132.950851
1050.48 | 132.51091
1060.20675 | 132.180801
1069.933375 | 128.492111
1079.66 | 126.300117
1089.38675 | 130.288101
1099.113375 | 133.148346
1108.84 | 134.490616
1118.56675 | 134.012787
1128.293375 | 133.284744
1138.02 | 133.803619
1147.74675 | 133.944366
1157.473375 | 134.495682
1167.2 | 133.414505
1176.92675 | 134.050003
1186.653375 | 136.076904
1196.38 | 136.954788
1206.10675 | 133.88591
1215.833375 | 134.368317
1225.56 | 134.649902
1235.28675 | 134.143051
1245.013375 | 134.395187
1254.74 | 134.440125
1264.46675 | 134.442551
1274.193375 | 134.63002
1283.92 | 134.708939
1293.64675 | 134.990555
1303.373375 | 134.678757
1313.1 | 134.921509
1322.82675 | 135.068924
1332.553375 | 135.206696
1342.28 | 135.138824
1352.00675 | 131.868851
1361.733375 | 130.018402
1371.46 | 131.99205
1381.18675 | 134.827484
1390.913375 | 134.132629
1400.64 | 135.689148
1410.36675 | 134.438538
1420.093375 | 134.604614
1429.82 | 134.43573
1439.54675 | 134.989517
1449.273375 | 135.661606
1459 | 134.41925