## Values
Fieldname | Fieldvalue | Fieldunit
DateTime | 5/12/2026 9:06:24 AM
Coating_TS_LimitMinAbs | 138 | g/m²
Coating_TS_Nominal | 138 | g/m²
CoilID | 826370

## LengthProfiles
Length [m] | LP_Coating_TS_Avg [g/m²]
0 | 132.244873
9.972789 | 132.260559
19.945578 | 133.81337
29.918367 | 134.992294
39.891156 | 136.323517
49.863945 | 136.157608
59.836734 | 134.707382
69.809523 | 135.197159
79.782313 | 138.145981
89.755102 | 138.389313
99.727891 | 137.584595
109.70068 | 138.562607
119.673469 | 139.081573
129.646258 | 138.783447
139.619047 | 137.591965
149.591844 | 133.145798
159.564625 | 133.320633
169.537406 | 137.201279
179.510203 | 137.282059
189.483 | 137.637909
199.455781 | 138.365875
209.428563 | 137.893967
219.401359 | 136.446625
229.374156 | 133.441422
239.346938 | 133.244934
249.319719 | 137.426575
259.292516 | 137.218307
269.265313 | 136.70575
279.238094 | 137.723694
289.210875 | 136.919464
299.183688 | 137.88623
309.156469 | 136.394669
319.12925 | 137.469177
329.102031 | 137.463501
339.074813 | 136.582977
349.047625 | 137.96814
359.020406 | 133.88295
368.993188 | 130.819962
378.966 | 131.868713
388.938781 | 131.394913
398.911563 | 130.844788
408.884344 | 130.262344
418.857125 | 129.615479
428.829938 | 129.931046
438.802719 | 127.948631
448.7755 | 124.832451
458.748313 | 125.452362
468.721094 | 126.208267
478.693875 | 123.552872
488.666656 | 126.641403
498.639438 | 122.679398
508.61225 | 127.231972
518.585031 | 126.591415
528.557813 | 127.152748
538.530625 | 128.43811
548.503375 | 128.704498
558.476188 | 129.311478
568.449 | 128.824326
578.42175 | 128.868713
588.394563 | 128.298218
598.367375 | 128.750504
608.340125 | 128.754257
618.312938 | 128.887329
628.285688 | 128.491531
638.2585 | 128.109299
648.231313 | 128.079407
658.204063 | 129.141983
668.176875 | 129.365387
678.149625 | 129.088547
688.122438 | 128.999374
698.09525 | 129.531036
708.068 | 131.39183
718.040813 | 133.107452
728.013625 | 133.114304
737.986375 | 132.717056
747.959188 | 131.674362
757.932 | 130.968018
767.90475 | 129.192825
777.877563 | 119.375618
787.850313 | 115.094864
797.823125 | 114.523392
807.795938 | 114.06971
817.768688 | 114.215714
827.7415 | 113.980576
837.71425 | 113.631104
847.687063 | 112.906387
857.659875 | 112.715378
867.632625 | 113.033005
877.605438 | 113.813103
887.57825 | 119.79599
897.551 | 121.101967
907.523813 | 120.850998
917.496625 | 121.32103
927.469375 | 120.713104
937.442188 | 120.713379
947.414938 | 120.873512
957.38775 | 120.650383
967.360563 | 121.038879
977.333313 | 125.777802
987.306125 | 125.624504
997.278875 | 126.325142
1007.251688 | 126.217766
1017.2245 | 125.632233
1027.19725 | 125.437836
1037.170063 | 125.563377
1047.142875 | 125.374191
1057.115625 | 124.579277
1067.088375 | 124.414505
1077.06125 | 124.639229
1087.034 | 120.150864
1097.00675 | 119.332962
1106.979625 | 124.446465
1116.952375 | 125.735405
1126.925125 | 126.228584
1136.898 | 126.995903
1146.87075 | 126.358742
1156.8435 | 126.680061
1166.816375 | 127.314003
1176.789125 | 126.489685
1186.761875 | 127.228455
1196.73475 | 127.156593
1206.7075 | 126.984566
1216.68025 | 127.254021
1226.653 | 128.007141
1236.625875 | 128.776337
1246.598625 | 127.60273
1256.571375 | 127.141121
1266.54425 | 126.015488
1276.517 | 121.192192
1286.48975 | 122.588158
1296.462625 | 124.772751
1306.435375 | 124.631012
1316.408125 | 123.745178
1326.381 | 125.020302
1336.35375 | 125.368179
1346.3265 | 125.375946
1356.29925 | 125.869095
1366.272125 | 125.251839
1376.244875 | 125.247513
1386.217625 | 125.525833
1396.1905 | 125.077126
1406.16325 | 124.120972
1416.136 | 124.685112
1426.108875 | 124.835632
1436.081625 | 124.425926
1446.054375 | 124.444504
1456.02725 | 125.720909
1466 | 126.366325