## Values
Fieldname | Fieldvalue | Fieldunit
DateTime | 5/12/2026 9:57:35 AM
Coating_TS_LimitMinAbs | 138 | g/m²
Coating_TS_Nominal | 138 | g/m²
CoilID | 826480

## LengthProfiles
Length [m] | LP_Coating_TS_Avg [g/m²]
0 | 123.257851
10.076389 | 123.282959
20.152777 | 124.752792
30.229166 | 123.070732
40.305555 | 122.883316
50.381945 | 123.450302
60.458332 | 123.813568
70.534719 | 125.949509
80.611109 | 127.981422
90.6875 | 126.372505
100.763891 | 125.92746
110.840273 | 126.1334
120.916664 | 126.095337
130.993055 | 126.469742
141.069438 | 126.34922
151.145828 | 126.255295
161.222219 | 126.504448
171.298609 | 126.976173
181.375 | 127.200081
191.451391 | 126.773247
201.527781 | 122.476036
211.604156 | 124.715134
221.680547 | 126.611351
231.756938 | 126.196388
241.833328 | 125.106308
251.909719 | 125.114174
261.986109 | 125.020851
272.0625 | 124.619789
282.138875 | 123.861717
292.215281 | 123.591049
302.291656 | 123.312851
312.368063 | 122.885963
322.444438 | 122.621918
332.520813 | 121.642258
342.597219 | 121.517586
352.673594 | 121.255348
362.75 | 121.045265
372.826375 | 120.43663
382.902781 | 120.65947
392.979156 | 120.720558
403.055563 | 121.484375
413.131938 | 122.281487
423.208313 | 124.441566
433.284719 | 124.495171
443.361094 | 123.664001
453.4375 | 123.665688
463.513875 | 123.663795
473.590281 | 123.053146
483.666656 | 122.665771
493.743031 | 121.840614
503.819438 | 122.434441
513.895813 | 122.023476
523.972219 | 121.898224
534.048625 | 121.591682
544.125 | 120.117195
554.201375 | 120.472557
564.27775 | 120.988251
574.354125 | 122.200249
584.430563 | 126.190758
594.506938 | 125.797729
604.583313 | 127.173485
614.659688 | 128.882019
624.736125 | 129.081268
634.8125 | 129.202393
644.888875 | 128.984436
654.96525 | 128.69751
665.041625 | 128.313828
675.118063 | 128.436676
685.194438 | 127.789703
695.270813 | 128.580231
705.347188 | 128.38237
715.423625 | 128.60173
725.5 | 128.773575
735.576375 | 129.069748
745.65275 | 128.595703
755.729125 | 128.856674
765.805563 | 127.881699
775.881938 | 128.029526
785.958313 | 127.285667
796.034688 | 128.183273
806.111125 | 127.104546
816.1875 | 127.080589
826.263875 | 126.851379
836.34025 | 126.004807
846.416625 | 127.074409
856.493063 | 126.366753
866.569438 | 126.416412
876.645813 | 126.522011
886.722188 | 126.673576
896.798563 | 126.371956
906.875 | 125.839638
916.951375 | 125.28231
927.02775 | 125.090721
937.104125 | 125.439346
947.180563 | 131.820145
957.256938 | 131.67363
967.333313 | 130.931976
977.409688 | 130.833923
987.486063 | 130.243042
997.5625 | 130.789581
1007.638875 | 130.202301
1017.71525 | 129.88176
1027.791625 | 129.662018
1037.868063 | 128.985428
1047.944438 | 129.364639
1058.02075 | 127.539268
1068.09725 | 123.28373
1078.173625 | 123.067429
1088.25 | 130.047897
1098.326375 | 130.28389
1108.40275 | 131.629837
1118.479125 | 131.440552
1128.5555 | 131.607574
1138.631875 | 131.819504
1148.70825 | 132.909348
1158.78475 | 131.972488
1168.861125 | 132.316528
1178.9375 | 132.532913
1189.013875 | 133.172821
1199.09025 | 133.22908
1209.166625 | 135.654327
1219.243 | 136.233826
1229.319375 | 133.405853
1239.39575 | 132.702682
1249.47225 | 132.01416
1259.548625 | 132.218994
1269.625 | 132.42215
1279.701375 | 132.434845
1289.77775 | 131.93927
1299.854125 | 132.53685
1309.9305 | 133.146347
1320.006875 | 132.130661
1330.08325 | 131.742538
1340.15975 | 133.010117
1350.236125 | 132.400055
1360.3125 | 131.346054
1370.388875 | 131.223602
1380.46525 | 130.734634
1390.541625 | 130.782715
1400.618 | 131.107254
1410.694375 | 130.757278
1420.77075 | 130.427994
1430.84725 | 130.948059
1440.923625 | 128.965225
1451 | 129.134888