## Values
Fieldname | Fieldvalue | Fieldunit
DateTime | 5/12/2026 10:49:03 AM
Coating_TS_LimitMinAbs | 138 | g/m²
Coating_TS_Nominal | 138 | g/m²
CoilID | 826360

## LengthProfiles
Length [m] | LP_Coating_TS_Avg [g/m²]
0 | 128.306671
10.068966 | 128.380875
20.137932 | 131.284332
30.206898 | 128.956696
40.275863 | 130.079987
50.344828 | 129.632401
60.413797 | 131.041672
70.482758 | 133.656906
80.551727 | 134.278229
90.620695 | 132.785217
100.689656 | 131.921295
110.758625 | 132.428284
120.827594 | 132.440216
130.896555 | 131.359238
140.965516 | 132.29216
151.034484 | 132.195816
161.103453 | 131.799362
171.172422 | 131.025482
181.241391 | 130.809799
191.310344 | 131.561249
201.379313 | 130.256729
211.448281 | 129.109848
221.51725 | 129.400208
231.586219 | 129.361603
241.655188 | 128.507309
251.724141 | 127.818787
261.793109 | 128.33316
271.862063 | 128.953369
281.931031 | 127.954453
292 | 127.017677
302.068969 | 128.132095
312.137938 | 128.75589
322.206906 | 131.746399
332.275875 | 131.317047
342.344844 | 129.935501
352.413813 | 129.62851
362.482781 | 128.691971
372.55175 | 126.939384
382.620688 | 128.717957
392.689656 | 127.415779
402.758625 | 126.684792
412.827594 | 128.354019
422.896563 | 127.403137
432.965531 | 129.346146
443.0345 | 130.921799
453.103469 | 129.972
463.172438 | 129.5298
473.241406 | 129.611816
483.310375 | 129.165131
493.379313 | 129.841446
503.448281 | 129.906296
513.51725 | 129.177444
523.586219 | 128.278625
533.655188 | 127.953369
543.724125 | 127.885101
553.793125 | 127.987457
563.862063 | 128.541885
573.931063 | 130.789795
584 | 130.909485
594.069 | 130.6091
604.137938 | 131.151733
614.206938 | 130.221802
624.275875 | 129.501877
634.344875 | 130.548019
644.413813 | 130.076096
654.48275 | 129.328461
664.55175 | 128.585785
674.620688 | 128.786469
684.689688 | 128.619064
694.758625 | 128.398697
704.827625 | 128.088516
714.896563 | 128.303726
724.965563 | 128.899948
735.0345 | 127.111687
745.1035 | 126.671707
755.172438 | 125.766678
765.241375 | 128.463959
775.310375 | 130.042618
785.379313 | 129.933044
795.448313 | 131.20871
805.51725 | 130.875671
815.58625 | 129.907608
825.655188 | 130.345779
835.724188 | 129.617279
845.793125 | 129.033737
855.862125 | 129.581345
865.931063 | 129.608765
876 | 130.156982
886.069 | 130.046417
896.137938 | 129.865097
906.206938 | 129.160416
916.275875 | 130.285278
926.344875 | 130.230713
936.413813 | 129.861145
946.482813 | 129.138321
956.55175 | 129.283875
966.62075 | 128.206497
976.689688 | 128.497757
986.758625 | 129.36879
996.827625 | 128.736771
1006.896563 | 127.854698
1016.965563 | 132.773163
1027.0345 | 133.978226
1037.1035 | 133.896744
1047.172438 | 132.857315
1057.241375 | 132.776657
1067.310375 | 132.502335
1077.379375 | 131.786957
1087.44825 | 133.091751
1097.51725 | 131.24617
1107.58625 | 125.23246
1117.65525 | 128.846375
1127.724125 | 133.998322
1137.793125 | 134.861938
1147.862125 | 137.721146
1157.931125 | 138.623642
1168 | 138.223389
1178.069 | 138.637909
1188.138 | 138.541367
1198.206875 | 137.461517
1208.275875 | 136.983414
1218.344875 | 138.376541
1228.413875 | 137.960052
1238.48275 | 136.887909
1248.55175 | 136.682419
1258.62075 | 137.339462
1268.68975 | 130.579376
1278.758625 | 129.534027
1288.827625 | 135.721893
1298.896625 | 134.188599
1308.9655 | 132.986893
1319.0345 | 133.63121
1329.1035 | 132.020721
1339.1725 | 132.241592
1349.241375 | 132.765869
1359.310375 | 132.867676
1369.379375 | 132.614609
1379.448375 | 132.38829
1389.51725 | 131.423294
1399.58625 | 131.373245
1409.65525 | 130.844055
1419.724125 | 131.77037
1429.793125 | 131.513962
1439.862125 | 132.04364
1449.931125 | 131.125229
1460 | 131.088257