## Values
Fieldname | Fieldvalue | Fieldunit
DateTime | 5/12/2026 11:43:18 AM
Coating_TS_LimitMinAbs | 138 | g/m²
Coating_TS_Nominal | 138 | g/m²
CoilID | 805380

## LengthProfiles
Length [m] | LP_Coating_TS_Avg [g/m²]
0 | 129.100739
9.921568 | 129.112442
19.843137 | 130.509186
29.764705 | 129.458099
39.686273 | 129.475159
49.607844 | 128.435013
59.52941 | 127.994148
69.450977 | 131.1492
79.372547 | 129.775421
89.294117 | 128.318832
99.215688 | 129.291351
109.13725 | 127.910812
119.05882 | 129.338669
128.980391 | 130.330399
138.901953 | 128.832977
148.823531 | 129.575745
158.745094 | 129.755951
168.666656 | 128.145447
178.588234 | 130.61969
188.509797 | 130.29332
198.431375 | 129.708893
208.352938 | 129.560822
218.2745 | 129.537491
228.196078 | 129.163055
238.117641 | 128.616623
248.039203 | 128.284698
257.960781 | 127.933868
267.882344 | 128.282745
277.803906 | 127.561493
287.725469 | 127.184326
297.647063 | 126.847008
307.568625 | 126.256752
317.490188 | 126.740356
327.41175 | 126.568832
337.333313 | 126.932663
347.254906 | 126.892204
357.176469 | 126.47554
367.098031 | 126.644051
377.019594 | 126.754768
386.941156 | 126.232506
396.86275 | 126.985451
406.784313 | 126.685036
416.705875 | 126.397537
426.627438 | 126.267105
436.549 | 127.146378
446.470563 | 127.567474
456.392156 | 129.616165
466.313719 | 129.928909
476.235281 | 129.624817
486.156844 | 129.294373
496.078406 | 116.138306
506 | 113.498596
515.921563 | 114.253433
525.843125 | 115.089142
535.764688 | 115.438995
545.68625 | 115.535469
555.607813 | 116.168472
565.529375 | 118.150032
575.450938 | 118.275192
585.372563 | 120.219215
595.294125 | 116.945518
605.215688 | 106.685547
615.13725 | 106.889343
625.058813 | 106.25605
634.980375 | 105.245407
644.901938 | 105.773827
654.8235 | 105.938469
664.745063 | 105.765846
674.666625 | 105.209229
684.588188 | 106.287712
694.509813 | 105.201866
704.431375 | 104.343422
714.352938 | 104.74559
724.2745 | 106.321213
734.196063 | 105.088608
744.117625 | 104.842354
754.039188 | 105.499931
763.96075 | 105.179359
773.882313 | 104.890579
783.803875 | 104.236679
793.7255 | 89.056076
803.647063 | 85.732391
813.568625 | 85.128494
823.490188 | 85.092964
833.41175 | 84.132004
843.333313 | 82.718056
853.254875 | 82.73938
863.176438 | 81.748207
873.098 | 81.898109
883.019563 | 82.05246
892.941125 | 82.257454
902.86275 | 80.67675
912.784313 | 81.269608
922.705875 | 80.769836
932.627438 | 81.904503
942.549 | 81.35437
952.470563 | 79.195793
962.392125 | 80.915947
972.313688 | 72.076134
982.23525 | 70.235924
992.156813 | 69.382057
1002.078375 | 68.388557
1012 | 68.374603
1021.921563 | 70.354607
1031.843125 | 67.649658
1041.764688 | 67.850243
1051.68625 | 68.924194
1061.607875 | 73.756386
1071.529375 | 76.259125
1081.451 | 75.324547
1091.3725 | 74.569382
1101.294125 | 71.516113
1111.215625 | 71.520401
1121.13725 | 71.963455
1131.05875 | 69.293442
1140.980375 | 69.816277
1150.901875 | 74.681183
1160.8235 | 76.403358
1170.745125 | 75.837166
1180.666625 | 77.533653
1190.58825 | 76.624321
1200.50975 | 75.926147
1210.431375 | 76.414001
1220.352875 | 76.525787
1230.2745 | 76.5877
1240.196 | 77.516609
1250.117625 | 77.130249
1260.039125 | 73.135849
1269.96075 | 74.136787
1279.882375 | 75.368217
1289.803875 | 75.70327
1299.7255 | 74.162003
1309.647 | 74.627991
1319.568625 | 74.640388
1329.490125 | 76.100555
1339.41175 | 76.1735
1349.33325 | 75.406631
1359.254875 | 76.264198
1369.176375 | 75.170525
1379.098 | 74.992661
1389.019625 | 74.933281
1398.941125 | 89.001831
1408.86275 | 115.906456
1418.78425 | 116.094055
1428.705875 | 113.135643
1438.627375 | 112.727592
1448.549 | 115.148781
1458.4705 | 116.794785
1468.392125 | 117.930466
1478.313625 | 118.150002
1488.23525 | 118.004471
1498.156875 | 119.274681
1508.078375 | 118.160866
1518 | 117.320389