## Values
Fieldname | Fieldvalue | Fieldunit
DateTime | 5/12/2026 12:34:41 PM
Coating_TS_LimitMinAbs | 138 | g/m²
Coating_TS_Nominal | 138 | g/m²
CoilID | 826500

## LengthProfiles
Length [m] | LP_Coating_TS_Avg [g/m²]
0 | 120.055954
10.160839 | 120.062386
20.321678 | 121.079384
30.482516 | 120.897697
40.643355 | 119.844864
50.804195 | 120.418953
60.965031 | 120.242363
71.125875 | 118.391464
81.286711 | 120.074234
91.447547 | 121.613472
101.608391 | 121.217964
111.769227 | 118.586281
121.930063 | 119.561096
132.090906 | 120.040039
142.25175 | 118.111649
152.412578 | 114.502403
162.573422 | 113.284363
172.734266 | 114.931976
182.895094 | 116.751488
193.055938 | 116.027435
203.216781 | 116.091904
213.377609 | 107.094658
223.538453 | 108.030396
233.699297 | 104.629692
243.860125 | 102.370285
254.020969 | 106.57338
264.181813 | 107.656578
274.342656 | 106.933266
284.5035 | 107.437317
294.664313 | 105.772453
304.825156 | 105.821724
314.986 | 106.427872
325.146844 | 105.762787
335.307688 | 104.011734
345.468531 | 103.160057
355.629375 | 105.865562
365.790188 | 106.672127
375.951031 | 105.663094
386.111875 | 108.397232
396.272719 | 107.445335
406.433563 | 106.288689
416.594406 | 106.928886
426.755219 | 106.113365
436.916063 | 109.961182
447.076906 | 117.126991
457.23775 | 116.893715
467.398594 | 116.67688
477.559438 | 118.592293
487.72025 | 119.275932
497.881094 | 118.758598
508.041938 | 116.156578
518.202781 | 115.976921
528.363625 | 119.157829
538.524438 | 122.880188
548.685313 | 123.216751
558.846125 | 122.670036
569.007 | 123.693306
579.167813 | 122.678551
589.328625 | 123.029572
599.4895 | 123.125053
609.650313 | 123.47393
619.811188 | 122.496742
629.972 | 122.419373
640.132875 | 121.714943
650.293688 | 122.524109
660.4545 | 122.912712
670.615375 | 121.916901
680.776188 | 121.115082
690.937063 | 121.519066
701.097875 | 122.063942
711.25875 | 125.344696
721.419563 | 125.581184
731.580375 | 124.926682
741.74125 | 124.093964
751.902063 | 124.898315
762.062938 | 127.014275
772.22375 | 128.939636
782.384563 | 127.425529
792.545438 | 127.708778
802.70625 | 126.886932
812.867125 | 126.767609
823.027938 | 127.661079
833.188813 | 126.9422
843.349625 | 127.118805
853.510438 | 128.024811
863.671313 | 127.973259
873.832125 | 127.865067
883.993 | 127.441086
894.153813 | 127.758438
904.314688 | 128.234268
914.4755 | 128.222427
924.636313 | 127.819954
934.797188 | 134.379562
944.958 | 131.495575
955.118875 | 130.448471
965.279688 | 129.628632
975.4405 | 129.921661
985.601375 | 129.933212
995.762188 | 128.026703
1005.923063 | 130.397232
1016.083875 | 129.239761
1026.24475 | 129.422241
1036.405563 | 128.327286
1046.566375 | 129.933289
1056.72725 | 126.527664
1066.888125 | 124.812675
1077.048875 | 123.270638
1087.20975 | 125.913673
1097.370625 | 129.091827
1107.531375 | 128.987305
1117.69225 | 128.792999
1127.853125 | 128.808548
1138.014 | 128.755173
1148.17475 | 129.679504
1158.335625 | 131.299103
1168.4965 | 130.141113
1178.65725 | 131.214233
1188.818125 | 131.002213
1198.979 | 129.481567
1209.139875 | 127.553314
1219.300625 | 127.779182
1229.4615 | 127.802467
1239.622375 | 127.878647
1249.783125 | 127.705948
1259.944 | 128.920212
1270.104875 | 129.119629
1280.26575 | 128.680496
1290.4265 | 128.185303
1300.587375 | 127.879158
1310.74825 | 127.766106
1320.909 | 126.586266
1331.069875 | 127.246346
1341.23075 | 128.414749
1351.391625 | 127.598648
1361.552375 | 124.805542
1371.71325 | 123.743988
1381.874125 | 125.064743
1392.034875 | 127.824532
1402.19575 | 128.098099
1412.356625 | 128.645233
1422.5175 | 128.141846
1432.67825 | 128.192627
1442.839125 | 126.646553
1453 | 127.400597