## Values
Fieldname | Fieldvalue | Fieldunit
DateTime | 5/12/2026 1:28:25 PM
Coating_TS_LimitMinAbs | 138 | g/m²
Coating_TS_Nominal | 138 | g/m²
CoilID | 805410

## LengthProfiles
Length [m] | LP_Coating_TS_Avg [g/m²]
0 | 128.587067
10.04065 | 128.574677
20.081301 | 128.095093
30.121951 | 128.858536
40.162602 | 126.53289
50.20325 | 126.907585
60.243902 | 126.155586
70.284555 | 125.782219
80.325203 | 126.370796
90.365852 | 126.12236
100.4065 | 125.632225
110.447156 | 125.499016
120.487805 | 125.465149
130.528453 | 127.201744
140.569109 | 128.94696
150.60975 | 126.952461
160.650406 | 127.365456
170.691063 | 127.12587
180.731703 | 127.669357
190.772359 | 126.592751
200.813 | 127.116615
210.853656 | 126.557114
220.894313 | 126.054283
230.934953 | 125.921005
240.975609 | 126.864487
251.016266 | 128.200394
261.056906 | 128.359985
271.097563 | 128.39389
281.138219 | 128.088104
291.178875 | 128.487747
301.2195 | 128.182434
311.260156 | 128.585876
321.300813 | 127.844856
331.341469 | 128.928696
341.382125 | 128.791885
351.42275 | 127.330673
361.463406 | 123.69146
371.504063 | 125.083153
381.544719 | 123.279274
391.585375 | 122.83345
401.626 | 122.930023
411.666656 | 122.52784
421.707313 | 121.840218
431.747969 | 120.675125
441.788625 | 118.715614
451.829281 | 116.474457
461.869906 | 118.639565
471.910563 | 120.719368
481.951219 | 122.126854
491.991875 | 122.765038
502.032531 | 122.072998
512.073156 | 122.783188
522.113813 | 120.86512
532.1545 | 121.05825
542.195125 | 121.810173
552.23575 | 120.253433
562.276438 | 119.535942
572.317063 | 120.025208
582.35775 | 120.601425
592.398375 | 119.689835
602.439 | 120.068596
612.479688 | 119.621826
622.520313 | 119.54528
632.561 | 119.746536
642.601625 | 119.512558
652.64225 | 120.007042
662.682938 | 120.680336
672.723563 | 120.418785
682.76425 | 121.076408
692.804875 | 124.684647
702.8455 | 124.24205
712.886188 | 124.006897
722.926813 | 124.623863
732.9675 | 124.877914
743.008125 | 123.68293
753.04875 | 122.992828
763.089438 | 123.488365
773.130063 | 123.25576
783.17075 | 123.761688
793.211375 | 123.206924
803.252 | 121.854034
813.292688 | 119.574478
823.333313 | 117.359222
833.374 | 117.535629
843.414625 | 116.947914
853.455313 | 115.834618
863.495938 | 115.957207
873.536563 | 120.159698
883.57725 | 122.426079
893.617875 | 119.474556
903.658563 | 116.115974
913.699188 | 115.906601
923.739813 | 111.922592
933.7805 | 110.045013
943.821125 | 108.568985
953.861813 | 110.858681
963.902438 | 107.966431
973.943063 | 108.076515
983.98375 | 108.590378
994.024375 | 109.325378
1004.065063 | 107.779198
1014.105688 | 108.085793
1024.146313 | 109.517929
1034.187 | 115.284927
1044.227625 | 124.365143
1054.26825 | 119.476624
1064.309 | 118.45076
1074.349625 | 122.844521
1084.39025 | 123.320381
1094.430875 | 122.904739
1104.4715 | 121.936066
1114.51225 | 121.091194
1124.552875 | 121.891411
1134.5935 | 121.6008
1144.634125 | 121.353828
1154.67475 | 121.66069
1164.7155 | 119.483589
1174.756125 | 119.333542
1184.79675 | 119.552116
1194.837375 | 119.146072
1204.878 | 120.102844
1214.91875 | 120.662735
1224.959375 | 123.518227
1235 | 130.540222