## Values
Fieldname | Fieldvalue | Fieldunit
DateTime | 5/12/2026 2:25:10 PM
Coating_TS_LimitMinAbs | 70 | g/m²
Coating_TS_Nominal | 70 | g/m²
CoilID | 825650

## LengthProfiles
Length [m] | LP_Coating_TS_Avg [g/m²]
0 | 56.893616
13.877419 | 56.882957
27.754838 | 56.462986
41.632258 | 52.971371
55.509676 | 53.500088
69.387094 | 59.702221
83.264516 | 65.103378
97.14193 | 64.688377
111.019352 | 65.587616
124.896773 | 72.711029
138.774188 | 75.801491
152.651609 | 80.097725
166.529031 | 80.643318
180.406453 | 80.81916
194.283859 | 79.916901
208.161281 | 79.684364
222.038703 | 81.510178
235.916125 | 80.762451
249.793547 | 79.920158
263.670969 | 80.348541
277.548375 | 81.505241
291.425813 | 81.100746
305.303219 | 80.932144
319.180625 | 80.439575
333.058063 | 80.454765
346.935469 | 81.117897
360.812906 | 81.388573
374.690313 | 80.784668
388.567719 | 75.867203
402.445156 | 75.195923
416.322563 | 74.824783
430.2 | 74.699295
444.077406 | 75.647209
457.954813 | 75.396683
471.83225 | 71.974297
485.709656 | 70.93251
499.587094 | 70.748955
513.4645 | 70.33522
527.341938 | 70.346748
541.219313 | 70.809113
555.09675 | 70.958221
568.974188 | 70.574554
582.851625 | 70.451775
596.729 | 70.012253
610.606438 | 69.975334
624.483875 | 70.525505
638.36125 | 71.457817
652.238688 | 70.904305
666.116125 | 71.037422
679.9935 | 70.435806
693.870938 | 70.322006
707.748375 | 70.123848
721.625813 | 70.291061
735.503188 | 70.030373
749.380625 | 70.154526
763.258063 | 70.118057
777.135438 | 69.915192
791.012875 | 69.310814
804.890313 | 69.570946
818.767688 | 70.317131
832.645125 | 70.581299
846.522563 | 70.307976
860.4 | 70.319984
874.277375 | 70.350235
888.154813 | 70.661858
902.03225 | 70.201096
915.909625 | 70.327393
929.787063 | 70.310089
943.6645 | 70.52034
957.541938 | 70.782997
971.419313 | 70.834175
985.29675 | 70.899277
999.174188 | 70.519478
1013.051563 | 70.19738
1026.929 | 70.296661
1040.806438 | 70.539291
1054.683875 | 70.361618
1068.56125 | 70.685272
1082.438625 | 71.237465
1096.316125 | 71.05172
1110.1935 | 70.724579
1124.070875 | 70.597679
1137.948375 | 70.236176
1151.82575 | 70.091118
1165.70325 | 70.012344
1179.580625 | 70.360413
1193.458 | 71.012848
1207.3355 | 70.942215
1221.212875 | 70.816635
1235.09025 | 70.819992
1248.96775 | 70.761787
1262.845125 | 70.774567
1276.7225 | 70.949104
1290.6 | 71.64753
1304.477375 | 71.543365
1318.35475 | 71.468422
1332.23225 | 69.631851
1346.109625 | 50.319031
1359.987 | 31.260553
1373.8645 | 33.37537
1387.741875 | 42.877575
1401.619375 | 49.963329
1415.49675 | 50.369415
1429.374125 | 50.140316
1443.251625 | 50.045925
1457.129 | 49.701378
1471.006375 | 53.761074
1484.883875 | 78.102409
1498.76125 | 78.468246
1512.638625 | 78.183929
1526.516125 | 79.16217
1540.3935 | 76.604431
1554.270875 | 74.022232
1568.148375 | 67.884514
1582.02575 | 67.838013
1595.903125 | 68.827393
1609.780625 | 68.31839
1623.658 | 68.515884
1637.535375 | 68.472191
1651.412875 | 70.076065
1665.29025 | 68.075371
1679.16775 | 68.698616
1693.045125 | 68.56118
1706.9225 | 69.162712
1720.8 | 69.687523
1734.677375 | 69.262688
1748.55475 | 67.216537
1762.43225 | 68.079521
1776.309625 | 68.129639
1790.187 | 69.080704
1804.0645 | 70.312401
1817.941875 | 70.696289
1831.81925 | 68.739395
1845.69675 | 67.693405
1859.574125 | 60.848171
1873.4515 | 57.388817
1887.329 | 57.586529
1901.206375 | 57.80167
1915.083875 | 57.959171
1928.96125 | 57.88763
1942.838625 | 61.171585
1956.716125 | 65.174187
1970.5935 | 66.644836
1984.470875 | 65.336464
1998.348375 | 66.283623
2012.22575 | 67.541336
2026.103125 | 66.319946
2039.980625 | 67.156563
2053.858 | 67.040688
2067.735375 | 68.051529
2081.612875 | 66.716919
2095.49025 | 68.076332
2109.36775 | 68.360466
2123.245 | 69.443558
2137.1225 | 69.055756
2151 | 73.210793