## Values
Fieldname | Fieldvalue | Fieldunit
DateTime | 5/12/2026 3:21:35 PM
Coating_TS_LimitMinAbs | 100 | g/m²
Coating_TS_Nominal | 100 | g/m²
CoilID | 812730

## LengthProfiles
Length [m] | LP_Coating_TS_Avg [g/m²]
0 | 118.464272
18.368422 | 118.813171
36.736844 | 127.973503
55.105266 | 129.290573
73.473688 | 127.209442
91.842109 | 127.560089
110.210531 | 119.534576
128.578953 | 106.767876
146.947375 | 106.703041
165.315797 | 107.228889
183.684219 | 99.296974
202.052641 | 94.782516
220.421063 | 96.206444
238.789484 | 91.536949
257.157906 | 91.5998
275.526313 | 91.32373
293.89475 | 92.974579
312.263188 | 86.597504
330.631594 | 91.153763
349 | 91.653946
367.368438 | 91.106995
385.736875 | 90.94561
404.105281 | 90.65284
422.473688 | 91.232483
440.842125 | 90.793098
459.210563 | 91.269211
477.578969 | 93.141632
495.947375 | 93.914963
514.315813 | 95.046394
532.68425 | 94.349144
551.052625 | 94.508545
569.421063 | 94.660088
587.7895 | 94.644829
606.157938 | 95.073112
624.526375 | 95.195534
642.89475 | 95.320114
661.263188 | 95.226715
679.631625 | 95.429886
698 | 95.428093
716.368438 | 95.203636
734.736875 | 95.261147
753.105313 | 95.269424
771.47375 | 94.87294
789.842125 | 95.37368
808.210563 | 95.520081
826.579 | 95.08313
844.947375 | 95.074867
863.315813 | 94.943855
881.68425 | 94.866043
900.052688 | 95.674774
918.421125 | 95.13929
936.7895 | 95.139061
955.157938 | 95.396408
973.526375 | 95.047882
991.89475 | 94.522087
1010.263188 | 94.783218
1028.631625 | 95.29615
1047.000063 | 94.817131
1065.3685 | 95.024864
1083.736875 | 95.107254
1102.10525 | 95.06916
1120.47375 | 95.506851
1138.842125 | 95.852486
1157.210625 | 95.830734
1175.579 | 95.677399
1193.947375 | 95.986412
1212.315875 | 95.893135
1230.68425 | 96.206268
1249.05275 | 96.4282
1267.421125 | 96.140213
1285.7895 | 95.75341
1304.158 | 96.07399
1322.526375 | 96.168388
1340.89475 | 96.116791
1359.26325 | 96.317535
1377.631625 | 95.433884
1396 | 95.387924
1414.3685 | 95.414604
1432.736875 | 95.592369
1451.105375 | 95.932167
1469.47375 | 95.792053
1487.842125 | 96.047256
1506.210625 | 96.635483
1524.579 | 95.522705
1542.9475 | 95.626404
1561.315875 | 95.85144
1579.68425 | 96.130707
1598.05275 | 96.254677
1616.421125 | 96.020393
1634.7895 | 95.577606
1653.158 | 95.398232
1671.526375 | 95.985123
1689.89475 | 95.79628
1708.26325 | 96.132225
1726.631625 | 96.429695
1745.000125 | 96.392517
1763.3685 | 96.348206
1781.736875 | 95.387016
1800.105375 | 95.73243
1818.47375 | 96.613701
1836.84225 | 96.363106
1855.210625 | 96.327995
1873.579 | 96.034248
1891.9475 | 96.032272
1910.315875 | 96.903992
1928.68425 | 97.117569
1947.05275 | 97.476868
1965.421125 | 97.08313
1983.7895 | 97.536926
2002.158 | 97.139969
2020.526375 | 97.161346
2038.894875 | 97.074646
2057.26325 | 96.922195
2075.631625 | 95.135605
2094.000125 | 101.803551
2112.3685 | 102.06102
2130.737 | 99.871361
2149.10525 | 92.4459
2167.47375 | 92.827232
2185.84225 | 92.971809
2204.2105 | 92.572914
2222.579 | 92.040535
2240.9475 | 91.870285
2259.316 | 90.789803
2277.68425 | 91.10408
2296.05275 | 90.798119
2314.42125 | 91.252319
2332.7895 | 90.967911
2351.158 | 90.346085
2369.5265 | 89.800392
2387.89475 | 90.622505
2406.26325 | 90.954277
2424.63175 | 91.211937
2443 | 92.374527
2461.3685 | 92.261902
2479.737 | 92.055984
2498.1055 | 92.137451
2516.47375 | 92.062508
2534.84225 | 92.01889
2553.21075 | 93.174377
2571.579 | 93.308563
2589.9475 | 92.510643
2608.316 | 93.540588
2626.68425 | 99.435921
2645.05275 | 110.544144
2663.42125 | 97.912209
2681.7895 | 96.593079
2700.158 | 97.154266
2718.5265 | 97.537331
2736.89475 | 97.563362
2755.26325 | 97.557129
2773.63175 | 97.574997
2792 | 98.116287