## Values
Fieldname | Fieldvalue | Fieldunit
DateTime | 5/12/2026 4:20:12 PM
Coating_TS_LimitMinAbs | 70 | g/m²
Coating_TS_Nominal | 70 | g/m²
CoilID | 810300

## LengthProfiles
Length [m] | LP_Coating_TS_Avg [g/m²]
0 | 97.826385
23.710844 | 96.809395
47.421688 | 84.554497
71.132531 | 83.897987
94.843375 | 89.798859
118.554219 | 70.672844
142.265063 | 66.389565
165.975906 | 66.01976
189.68675 | 66.197617
213.397594 | 65.703171
237.108438 | 66.685486
260.819281 | 66.699959
284.530125 | 66.069527
308.240969 | 64.563759
331.951813 | 64.304176
355.662656 | 64.348755
379.3735 | 64.163277
403.084344 | 64.194626
426.795188 | 64.833984
450.506031 | 65.313934
474.216875 | 65.856506
497.927719 | 68.357971
521.638563 | 67.661743
545.349375 | 66.719467
569.06025 | 64.938354
592.771125 | 63.403397
616.481938 | 63.132015
640.19275 | 63.204605
663.903625 | 63.561623
687.6145 | 65.031349
711.325313 | 63.728104
735.036125 | 63.065361
758.747 | 63.466351
782.457875 | 63.450623
806.168688 | 63.733437
829.8795 | 65.188202
853.590375 | 65.277252
877.30125 | 65.339043
901.012063 | 64.741615
924.722875 | 64.453583
948.43375 | 63.244415
972.144625 | 62.440392
995.855438 | 62.056293
1019.56625 | 62.351871
1043.277125 | 62.051537
1066.988 | 62.560986
1090.69875 | 61.951481
1114.409625 | 62.219036
1138.1205 | 62.066929
1161.831375 | 61.940781
1185.54225 | 61.908302
1209.253 | 62.036804
1232.963875 | 61.833153
1256.67475 | 61.695015
1280.3855 | 61.711487
1304.096375 | 61.96777
1327.80725 | 62.089668
1351.518125 | 61.842739
1375.229 | 61.445358
1398.93975 | 61.333359
1422.650625 | 61.547855
1446.3615 | 62.565083
1470.07225 | 62.536724
1493.783125 | 62.780697
1517.494 | 62.364159
1541.204875 | 62.651691
1564.91575 | 62.277481
1588.6265 | 62.177307
1612.337375 | 62.273796
1636.04825 | 62.570339
1659.759 | 62.332588
1683.469875 | 62.005917
1707.18075 | 62.127106
1730.891625 | 62.31469
1754.6025 | 62.136616
1778.31325 | 61.89336
1802.024125 | 62.23793
1825.735 | 62.06126
1849.44575 | 62.117798
1873.156625 | 62.406101
1896.8675 | 61.951939
1920.578375 | 62.293106
1944.28925 | 61.946575
1968 | 62.074032
1991.710875 | 61.894203
2015.42175 | 62.041065
2039.1325 | 62.304279
2062.843375 | 62.22562
2086.55425 | 62.191395
2110.265 | 62.058979
2133.976 | 62.064629
2157.68675 | 61.983585
2181.3975 | 61.789673
2205.1085 | 62.451916
2228.81925 | 62.142887
2252.53025 | 61.979137
2276.241 | 62.19379
2299.95175 | 62.38092
2323.66275 | 62.113537
2347.3735 | 61.508377
2371.0845 | 61.457531
2394.79525 | 61.70871
2418.506 | 61.559547
2442.217 | 61.278893
2465.92775 | 61.400223
2489.6385 | 61.88924
2513.3495 | 61.183308
2537.06025 | 60.984539
2560.771 | 61.407871
2584.482 | 61.150955
2608.19275 | 61.1838
2631.90375 | 61.15826
2655.6145 | 61.361885
2679.32525 | 61.598969
2703.03625 | 61.477497
2726.747 | 61.473221
2750.458 | 61.188602
2774.16875 | 61.332695
2797.8795 | 61.155033
2821.5905 | 60.653786
2845.30125 | 61.031715
2869.012 | 62.585724
2892.723 | 62.588421
2916.43375 | 61.300751
2940.1445 | 61.112976
2963.8555 | 60.393879
2987.56625 | 58.991325
3011.27725 | 59.809723
3034.988 | 58.311451
3058.69875 | 62.217838
3082.40975 | 62.847725
3106.1205 | 62.924496
3129.8315 | 62.442616
3153.54225 | 59.63121
3177.253 | 58.874146
3200.964 | 57.375252
3224.67475 | 55.883526
3248.3855 | 54.971325
3272.0965 | 54.815536
3295.80725 | 53.668919
3319.518 | 57.244839
3343.229 | 57.411121
3366.93975 | 56.67379
3390.65075 | 54.868534
3414.3615 | 55.39666
3438.07225 | 56.768192
3461.78325 | 62.733242
3485.494 | 63.88393
3509.205 | 63.280102
3532.91575 | 64.067314
3556.6265 | 63.515362
3580.3375 | 64.1269
3604.04825 | 63.155319
3627.759 | 62.420818
3651.47 | 62.485832
3675.18075 | 62.343586
3698.8915 | 62.357685
3722.6025 | 61.612297
3746.31325 | 61.588963
3770.02425 | 70.126007
3793.735 | 69.575996
3817.44575 | 52.187145
3841.15675 | 52.121784
3864.8675 | 51.566738
3888.5785 | 51.851906
3912.28925 | 51.688129
3936 | 51.771889