## Values
Fieldname | Fieldvalue | Fieldunit
DateTime | 5/12/2026 5:18:33 PM
Coating_TS_LimitMinAbs | 70 | g/m²
Coating_TS_Nominal | 70 | g/m²
CoilID | 810470

## LengthProfiles
Length [m] | LP_Coating_TS_Avg [g/m²]
0 | 51.524918
23.793939 | 51.522911
47.587879 | 51.538452
71.38182 | 51.593647
95.175758 | 51.165218
118.969695 | 51.148178
142.763641 | 50.858109
166.557578 | 51.100533
190.351516 | 50.781883
214.145453 | 51.752758
237.939391 | 52.514339
261.733328 | 57.15934
285.527281 | 57.672169
309.321219 | 58.199146
333.115156 | 57.89555
356.909094 | 58.113556
380.703031 | 58.112289
404.496969 | 58.694572
428.290906 | 58.320843
452.084844 | 58.625511
475.878781 | 59.51432
499.672719 | 60.036503
523.466656 | 60.503674
547.260625 | 60.265736
571.054563 | 60.632973
594.8485 | 59.453148
618.642438 | 59.937958
642.436375 | 59.512417
666.230313 | 58.956825
690.02425 | 59.370464
713.818188 | 58.987595
737.612125 | 58.699318
761.406063 | 58.730217
785.2 | 58.812214
808.993938 | 58.962284
832.787875 | 58.70694
856.581813 | 58.384075
880.37575 | 60.423546
904.169688 | 60.045513
927.963625 | 60.114475
951.757563 | 65.185989
975.5515 | 65.758636
999.345438 | 65.503113
1023.139375 | 64.320175
1046.933313 | 65.087029
1070.72725 | 65.588013
1094.52125 | 64.901115
1118.315125 | 64.313271
1142.109125 | 64.012825
1165.903 | 64.486732
1189.697 | 63.845413
1213.490875 | 65.052818
1237.284875 | 64.881348
1261.07875 | 65.368828
1284.87275 | 65.22271
1308.666625 | 64.370659
1332.460625 | 64.244202
1356.2545 | 64.70269
1380.0485 | 65.652817
1403.842375 | 65.604904
1427.636375 | 65.009544
1451.43025 | 64.884949
1475.22425 | 65.169098
1499.018125 | 66.551094
1522.812125 | 65.870071
1546.606125 | 65.935349
1570.4 | 66.254997
1594.194 | 65.922302
1617.987875 | 65.695999
1641.781875 | 65.820808
1665.57575 | 64.757164
1689.36975 | 64.756805
1713.163625 | 64.768112
1736.957625 | 65.322998
1760.7515 | 65.740005
1784.5455 | 64.729454
1808.339375 | 64.922813
1832.133375 | 64.633255
1855.92725 | 64.662285
1879.72125 | 64.899178
1903.515125 | 64.802589
1927.309125 | 65.80043
1951.103 | 64.575081
1974.897 | 64.023361
1998.690875 | 64.003326
2022.484875 | 64.065987
2046.27875 | 63.92437
2070.07275 | 64.296631
2093.866625 | 63.748005
2117.6605 | 63.658398
2141.4545 | 63.817654
2165.2485 | 63.682629
2189.0425 | 63.334362
2212.83625 | 63.486469
2236.63025 | 63.298729
2260.42425 | 63.552803
2284.21825 | 63.788864
2308.01225 | 63.473152
2331.806 | 63.255745
2355.6 | 63.083866
2379.394 | 62.892559
2403.188 | 62.930954
2426.98175 | 63.272926
2450.77575 | 63.285744
2474.56975 | 63.461685
2498.36375 | 63.443481
2522.1575 | 63.388969
2545.9515 | 63.211132
2569.7455 | 63.331284
2593.5395 | 64.662537
2617.33325 | 65.12455
2641.12725 | 64.96978
2664.92125 | 64.977753
2688.71525 | 65.105583
2712.509 | 65.093857
2736.303 | 64.826767
2760.097 | 65.021606
2783.891 | 64.747551
2807.68475 | 64.742447
2831.47875 | 64.649597
2855.27275 | 64.601891
2879.06675 | 63.918118
2902.8605 | 64.35968
2926.6545 | 64.948868
2950.4485 | 63.355453
2974.2425 | 63.325802
2998.03625 | 62.589241
3021.83025 | 57.674988
3045.62425 | 57.5378
3069.41825 | 54.963177
3093.21225 | 52.563816
3117.006 | 49.995037
3140.8 | 49.728027
3164.594 | 62.99762
3188.388 | 62.002556
3212.18175 | 61.266193
3235.97575 | 60.96553
3259.76975 | 61.206757
3283.56375 | 61.272511
3307.3575 | 59.617558
3331.1515 | 59.994934
3354.9455 | 61.806797
3378.7395 | 62.700459
3402.53325 | 62.434856
3426.32725 | 61.688686
3450.12125 | 61.888649
3473.91525 | 62.204254
3497.709 | 62.309212
3521.503 | 62.74728
3545.297 | 63.659073
3569.091 | 62.209614
3592.88475 | 61.1931
3616.67875 | 61.140797
3640.47275 | 62.555141
3664.26675 | 63.312199
3688.0605 | 62.91906
3711.8545 | 62.739941
3735.6485 | 63.299557
3759.4425 | 71.026108
3783.23625 | 66.764511
3807.03025 | 59.993637
3830.82425 | 64.213005
3854.61825 | 66.950256
3878.41225 | 68.214386
3902.206 | 71.139877
3926 | 70.292854