## Values
Fieldname | Fieldvalue | Fieldunit
DateTime | 5/12/2026 6:16:41 PM
Coating_TS_LimitMinAbs | 70 | g/m²
Coating_TS_Nominal | 70 | g/m²
CoilID | 810590

## LengthProfiles
Length [m] | LP_Coating_TS_Avg [g/m²]
0 | 71.714645
23.89375 | 71.675568
47.7875 | 70.632141
71.68125 | 63.68124
95.575 | 63.263359
119.46875 | 60.40493
143.3625 | 63.797298
167.25625 | 67.333382
191.15 | 67.084305
215.04375 | 66.990417
238.9375 | 66.649796
262.83125 | 67.235291
286.725 | 66.973572
310.61875 | 67.308289
334.5125 | 66.763214
358.40625 | 67.267296
382.3 | 67.855148
406.19375 | 69.198517
430.0875 | 69.029556
453.98125 | 68.706436
477.875 | 68.720833
501.76875 | 66.685417
525.6625 | 66.508698
549.55625 | 66.713783
573.45 | 66.136353
597.34375 | 66.225647
621.2375 | 66.174156
645.13125 | 66.114349
669.025 | 66.520096
692.91875 | 66.78717
716.8125 | 66.459885
740.70625 | 66.379539
764.6 | 66.508995
788.49375 | 67.307068
812.3875 | 67.341507
836.28125 | 66.29882
860.175 | 66.005638
884.06875 | 67.46299
907.9625 | 66.86055
931.85625 | 66.624695
955.75 | 66.789474
979.64375 | 65.908424
1003.5375 | 66.122734
1027.43125 | 66.826935
1051.325 | 67.014175
1075.21875 | 68.462769
1099.1125 | 68.301849
1123.00625 | 66.438461
1146.9 | 66.632584
1170.79375 | 66.564751
1194.6875 | 66.477562
1218.58125 | 66.456764
1242.475 | 66.574837
1266.36875 | 66.578651
1290.2625 | 66.415749
1314.15625 | 66.682861
1338.05 | 66.629669
1361.94375 | 67.135757
1385.8375 | 67.444542
1409.73125 | 66.879501
1433.625 | 67.382629
1457.51875 | 66.774437
1481.4125 | 68.106033
1505.30625 | 66.740768
1529.2 | 66.681122
1553.09375 | 66.372231
1576.9875 | 66.267212
1600.88125 | 68.148697
1624.775 | 68.058533
1648.66875 | 66.704102
1672.5625 | 66.783218
1696.45625 | 67.963783
1720.35 | 71.47818
1744.24375 | 74.241188
1768.1375 | 66.464104
1792.03125 | 64.776649
1815.925 | 63.032776
1839.81875 | 62.899689
1863.7125 | 62.946514
1887.60625 | 64.375031
1911.5 | 65.543526
1935.39375 | 64.982201
1959.2875 | 65.294197
1983.18125 | 65.213081
2007.075 | 65.191986
2030.96875 | 65.814583
2054.8625 | 65.855629
2078.75625 | 65.413948
2102.65 | 65.947525
2126.54375 | 66.120026
2150.4375 | 66.728989
2174.33125 | 67.26722
2198.225 | 67.105782
2222.11875 | 65.696014
2246.0125 | 65.676888
2269.90625 | 68.334213
2293.8 | 67.4384
2317.69375 | 65.9869
2341.5875 | 66.1474
2365.48125 | 65.87236
2389.375 | 65.920769
2413.26875 | 66.190742
2437.1625 | 66.469109
2461.05625 | 67.716499
2484.95 | 67.229713
2508.84375 | 66.165237
2532.7375 | 65.934433
2556.63125 | 65.765953
2580.525 | 65.825912
2604.41875 | 67.037041
2628.3125 | 67.315323
2652.20625 | 68.0709
2676.1 | 68.148956
2699.99375 | 68.596169
2723.8875 | 68.357933
2747.78125 | 66.040848
2771.675 | 65.437042
2795.56875 | 65.644295
2819.4625 | 65.283798
2843.35625 | 65.249954
2867.25 | 70.204071
2891.14375 | 80.563957
2915.0375 | 77.00956
2938.93125 | 72.791809
2962.825 | 72.054077
2986.71875 | 73.141495
3010.6125 | 72.885277
3034.50625 | 69.165108
3058.4 | 68.491196
3082.29375 | 68.715866
3106.1875 | 66.119667
3130.08125 | 64.852104
3153.975 | 62.796467
3177.86875 | 62.774693
3201.7625 | 66.054802
3225.65625 | 60.521526
3249.55 | 59.927254
3273.44375 | 60.703247
3297.3375 | 60.080669
3321.23125 | 59.492554
3345.125 | 59.923313
3369.01875 | 60.090683
3392.9125 | 60.531315
3416.80625 | 60.169121
3440.7 | 60.007141
3464.59375 | 60.41489
3488.4875 | 60.547562
3512.38125 | 60.617748
3536.275 | 60.786499
3560.16875 | 61.129623
3584.0625 | 60.680218
3607.95625 | 59.626835
3631.85 | 60.519882
3655.74375 | 68.168594
3679.6375 | 73.090378
3703.53125 | 59.436729
3727.425 | 63.766712
3751.31875 | 67.955116
3775.2125 | 68.244347
3799.10625 | 70.216331
3823 | 70.658165